## Sheet1
Initials: | JL,MF | Initials: | AR | Initials: | cms dpe ds | Initials: | BKC | Initials: | CCC | Initials: | NKS, EL, ML | Initials: | KS, MM, GJ | Initials: | ACE | Initials: | CH, JH, RP | Initials: | JACEMW | Initials: | VL
Diamter (mm) | 6.45 | Diamter (mm) | 6.32 | Diamter (mm) | 6.37 | Diamter (mm) | 6.25 | Diamter (mm) | 6.3 | Diamter (mm) | 6.26 | Diamter (mm) | 6.28 | Diamter (mm) | 5.88 | Diamter (mm) | 6.29 | Diamter (mm) | 6.27 | Diamter (mm) | 6.15
Initial Length (mm) | 9.4 | Initial Length (mm) | 9.14 | Initial Length (mm) | 9.14 | Initial Length (mm) | 9.51 | Initial Length (mm) | 9.3 | Initial Length (mm) | 8.6 | Initial Length (mm) | 9.16 | Initial Length (mm) | 9.77 | Initial Length (mm) | 9.67 | Initial Length (mm) | 8.5 | Initial Length (mm) | 9.78
Final Length (mm) | 5.98 | Final Length (mm) | 5.98 | Final Length (mm) | 5.54 | Final Length (mm) | 5.21 | Final Length (mm) | 6.88 | Final Length (mm) | 6.36 | Final Length (mm) | 6.61 | Final Length (mm) | 6.76 | Final Length (mm) | 6.24 | Final Length (mm) | 4.05 | Final Length (mm) | 6.16
Position (mm) | Load (N) | Position (mm) | Load (N) | Position (mm) | Load (N) | Position (mm) | Load (N) | Position (mm) | Load (N) | Position (mm) | Load (N) | Position (mm) | Load (N) | Position (mm) | Load (N) | Position (mm) | Load (N) | Position (mm) | Load (N) | Position (mm) | Load (N)
-0.007 | -0.038 | -0.001 | -0.461 | -0.032 | -0.551 | -0.001 | -0.026 | 0.001 | 0.276 | 0 | -0.352 | 0 | 0.775 | -0.041 | -3.065 | 0.001 | -1.565 | -0.001 | -0.319 | 0 | -0.263
-0.033 | 0.921 | 0 | -0.133 | -0.051 | -0.246 | -0.001 | 0.944 | 0 | -0.394 | 0 | -0.399 | 0.002 | 0.116 | -0.059 | -1.785 | 0.001 | -2.31 | -0.001 | -0.265 | -0.001 | 0.321
-0.042 | 0.478 | 0 | 0.686 | -0.068 | -1.443 | -0.013 | 1.257 | -0.001 | -0.292 | 0 | 0.428 | -0.006 | 0.218 | -0.075 | -2.463 | -0.001 | -2.367 | 0 | 0.87 | 0.001 | 0.683
-0.061 | 0.85 | 0.001 | 0.18 | -0.086 | -0.208 | -0.026 | 1.07 | 0 | -0.125 | 0.001 | 0.951 | -0.023 | 0.161 | -0.088 | -1.128 | -0.001 | -2.459 | 0.002 | 0.117 | -0.002 | -1.234
-0.08 | -3.079 | 0 | -0.724 | -0.098 | 0.288 | -0.044 | 1.174 | 0 | 0.748 | 0 | 0.114 | -0.039 | 0.234 | -0.101 | -3.3 | 0 | -2.164 | 0 | -0.319 | -0.019 | 0.245
-0.097 | -6.925 | -0.01 | 0.924 | -0.118 | -0.993 | -0.064 | 1.051 | 0.002 | 0.075 | -0.017 | -0.052 | -0.056 | 1.105 | -0.12 | -3.908 | -0.014 | -2.634 | -0.001 | -0.325 | -0.035 | 1.28
-0.114 | -6.067 | -0.03 | 0.199 | -0.133 | -4.335 | -0.08 | -3.988 | 0 | -0.329 | -0.034 | 0.364 | -0.071 | 0.246 | -0.137 | -5.539 | -0.035 | -0.665 | -0.011 | 0.299 | -0.054 | 0.496
-0.127 | -6.741 | -0.045 | 1.07 | -0.154 | -9.302 | -0.095 | -5.683 | 0 | -0.23 | -0.049 | 1.33 | -0.085 | 2.199 | -0.153 | -2.758 | -0.051 | -1.434 | -0.027 | 3.542 | -0.069 | 1.267
-0.145 | -7.683 | -0.059 | 0.619 | -0.165 | -10.747 | -0.107 | -6.491 | 0 | -0.008 | -0.064 | 0.66 | -0.113 | -2.488 | -0.174 | -1.545 | -0.066 | -3.643 | -0.042 | -1.651 | -0.087 | 1.165
-0.165 | -7.488 | -0.08 | -0.044 | -0.187 | -14.699 | -0.129 | -6.77 | 0.001 | 0.505 | -0.082 | -0.095 | -0.12 | 1.986 | -0.19 | -3.478 | -0.088 | -1.483 | -0.059 | 0.628 | -0.107 | -0.125
-0.181 | -5.981 | -0.096 | -0.119 | -0.203 | -20.224 | -0.15 | -6.23 | 0.001 | -0.037 | -0.101 | 0.686 | -0.138 | 0.966 | -0.209 | -3.699 | -0.1 | -1.447 | -0.079 | 0.147 | -0.12 | -0.899
-0.198 | -9.485 | -0.112 | 0.473 | -0.219 | -25.003 | -0.164 | -5.673 | -0.001 | -0.253 | -0.113 | 0.737 | -0.155 | 0.014 | -0.222 | -2.486 | -0.116 | -0.052 | -0.093 | 0.656 | -0.135 | -2.98
-0.213 | -5.764 | -0.126 | 1.531 | -0.239 | -29.844 | -0.182 | -5.795 | -0.001 | -0.149 | -0.136 | 1.154 | -0.173 | 0.118 | -0.241 | -1.295 | -0.133 | -1.708 | -0.11 | 3.028 | -0.155 | -7.001
-0.232 | -7.758 | -0.142 | 0.417 | -0.258 | -39.356 | -0.197 | -6.324 | -0.014 | 2.288 | -0.15 | 0.544 | -0.189 | 0.268 | -0.256 | -5.109 | -0.152 | -1.497 | -0.127 | -0.668 | -0.173 | -7.517
-0.248 | -7.584 | -0.162 | 0.039 | -0.271 | -46.338 | -0.211 | -6.721 | -0.028 | 1.418 | -0.176 | 0.162 | -0.207 | 2.818 | -0.271 | -8.897 | -0.17 | -1.885 | -0.141 | 0.461 | -0.186 | -8.356
-0.263 | -7.462 | -0.178 | -0.263 | -0.288 | -57.208 | -0.231 | -6.484 | -0.046 | -1.263 | -0.185 | 0.318 | -0.219 | -2.066 | -0.29 | -13.051 | -0.184 | -0.594 | -0.164 | 0.109 | -0.207 | -7.582
-0.288 | -6.951 | -0.192 | 2.018 | -0.305 | -67.577 | -0.244 | -5.401 | -0.061 | 0.12 | -0.204 | 0.292 | -0.238 | 1.277 | -0.303 | -17.986 | -0.201 | -1.497 | -0.177 | 1.271 | -0.223 | -6.185
-0.293 | -7.449 | -0.21 | 0.686 | -0.323 | -78.645 | -0.264 | -7.605 | -0.081 | 0.541 | -0.217 | 1.084 | -0.257 | 0.145 | -0.32 | -23.026 | -0.216 | -1.319 | -0.193 | -0.05 | -0.236 | -8.377
-0.317 | -9.164 | -0.225 | -1.721 | -0.339 | -92.673 | -0.278 | -9.523 | -0.098 | 1.524 | -0.239 | 0.73 | -0.273 | 0.238 | -0.334 | -31.656 | -0.236 | -2.487 | -0.211 | 0.002 | -0.254 | -7.047
-0.334 | -11.996 | -0.245 | 1.147 | -0.352 | -106.209 | -0.295 | -8.629 | -0.113 | 0.352 | -0.246 | 0.143 | -0.289 | 1.154 | -0.354 | -41.921 | -0.249 | -0.225 | -0.226 | 0.388 | -0.272 | -6.659
-0.351 | -25.086 | -0.257 | 1.525 | -0.37 | -124.94 | -0.312 | -8.512 | -0.129 | -1.396 | -0.269 | 0.253 | -0.304 | 0.307 | -0.372 | -50.954 | -0.267 | -1.22 | -0.246 | -0.033 | -0.289 | -6.351
-0.368 | -30.653 | -0.276 | 0.475 | -0.389 | -139.908 | -0.326 | -6.134 | -0.146 | 2.083 | -0.28 | 1.201 | -0.323 | 0.007 | -0.388 | -62.649 | -0.282 | -1.346 | -0.26 | 0.993 | -0.301 | -7.913
-0.383 | -52.792 | -0.296 | 0.402 | -0.406 | -159.683 | -0.347 | -7.372 | -0.162 | 1.606 | -0.299 | 1.64 | -0.336 | 2.004 | -0.403 | -71.377 | -0.301 | -0.933 | -0.276 | -0.617 | -0.322 | -7.425
-0.399 | -75.214 | -0.307 | -0.304 | -0.423 | -177.409 | -0.364 | -15.067 | -0.182 | 2.083 | -0.316 | 1.825 | -0.363 | -1.847 | -0.425 | -85.477 | -0.318 | -2.516 | -0.294 | -0.103 | -0.343 | -8.797
-0.418 | -99.314 | -0.324 | -0.025 | -0.441 | -196.529 | -0.379 | -24.435 | -0.197 | 1.021 | -0.335 | 2.276 | -0.369 | 1.594 | -0.441 | -98.797 | -0.337 | -2.174 | -0.308 | 0.4 | -0.354 | -8.026
-0.436 | -124.797 | -0.342 | 0.151 | -0.457 | -217.893 | -0.397 | -32.757 | -0.218 | -0.798 | -0.351 | -0.66 | -0.388 | 0.346 | -0.455 | -111.802 | -0.35 | -1.366 | -0.327 | 0.413 | -0.369 | -5.783
-0.451 | -151.506 | -0.358 | 1.156 | -0.474 | -239.307 | -0.414 | -45.783 | -0.228 | 0.244 | -0.368 | -2.452 | -0.407 | 0.169 | -0.472 | -123.454 | -0.366 | -2.333 | -0.342 | 0.732 | -0.386 | -12.168
-0.467 | -181.649 | -0.371 | 0.696 | -0.493 | -261.098 | -0.43 | -52.479 | -0.247 | -0.071 | -0.383 | -3.21 | -0.424 | 0.241 | -0.489 | -139.862 | -0.382 | -5.556 | -0.36 | -1.208 | -0.405 | -17.925
-0.486 | -210.879 | -0.395 | 0.848 | -0.506 | -284.332 | -0.443 | -63.971 | -0.261 | 1.332 | -0.401 | 0.091 | -0.44 | 1.399 | -0.503 | -155.935 | -0.398 | -7.975 | -0.378 | -5.135 | -0.42 | -21.781
-0.503 | -244.299 | -0.407 | -0.891 | -0.522 | -309.606 | -0.463 | -73.162 | -0.285 | 0.651 | -0.418 | 3.478 | -0.453 | 0.985 | -0.522 | -171.301 | -0.417 | -9.871 | -0.391 | -6.353 | -0.437 | -29.6
-0.518 | -276.766 | -0.425 | 1.258 | -0.541 | -331.19 | -0.479 | -81.586 | -0.302 | 0.708 | -0.434 | 2.442 | -0.47 | 0.56 | -0.539 | -188.021 | -0.432 | -8.262 | -0.413 | -7.333 | -0.456 | -36.504
-0.53 | -310.301 | -0.44 | 1.281 | -0.558 | -355.954 | -0.497 | -91.911 | -0.315 | -1.122 | -0.45 | 2.107 | -0.493 | -2.147 | -0.557 | -204.428 | -0.45 | -9.159 | -0.426 | -7.155 | -0.472 | -47.122
-0.547 | -344.993 | -0.454 | -2.033 | -0.575 | -380.519 | -0.514 | -105.902 | -0.33 | 2.62 | -0.467 | 0.347 | -0.504 | 0.948 | -0.573 | -224.002 | -0.465 | -7.507 | -0.443 | -6.816 | -0.492 | -60.995
-0.57 | -379.737 | -0.477 | 1.453 | -0.588 | -403.179 | -0.534 | -117.961 | -0.35 | 0.281 | -0.484 | 0.32 | -0.522 | 1.279 | -0.588 | -244.565 | -0.48 | -6.815 | -0.461 | -11.583 | -0.505 | -70.997
-0.587 | -411.855 | -0.488 | 0.045 | -0.606 | -429.513 | -0.554 | -130.356 | -0.366 | 1 | -0.501 | 0.244 | -0.538 | 0.276 | -0.607 | -265.719 | -0.498 | -9.373 | -0.474 | -7.151 | -0.52 | -82.92
-0.604 | -448.455 | -0.504 | 1.713 | -0.623 | -456.989 | -0.564 | -142.399 | -0.386 | -1.317 | -0.517 | 0.8 | -0.556 | -0.079 | -0.623 | -283.234 | -0.518 | -10.388 | -0.494 | -7.028 | -0.538 | -97.469
-0.619 | -485.366 | -0.522 | 0.697 | -0.642 | -479.69 | -0.577 | -152.912 | -0.395 | 0.852 | -0.532 | 0.526 | -0.573 | 0.04 | -0.645 | -307.206 | -0.538 | -10.453 | -0.509 | -7.977 | -0.555 | -116.037
-0.639 | -523.376 | -0.539 | -1.434 | -0.658 | -505.39 | -0.593 | -163.831 | -0.413 | 1.598 | -0.549 | 0.458 | -0.588 | 2.21 | -0.651 | -329.255 | -0.553 | -9.598 | -0.526 | -8.527 | -0.572 | -132.054
-0.654 | -560.681 | -0.559 | 1.293 | -0.675 | -530.603 | -0.612 | -175.433 | -0.431 | -1.765 | -0.566 | 0.443 | -0.603 | -1.758 | -0.673 | -355.206 | -0.564 | -8.138 | -0.544 | -5.841 | -0.589 | -151.695
-0.671 | -598.35 | -0.57 | 0.569 | -0.69 | -555.336 | -0.632 | -190.563 | -0.448 | -0.034 | -0.587 | -0.084 | -0.621 | 0.07 | -0.691 | -379.716 | -0.579 | -8.002 | -0.561 | -9.356 | -0.603 | -171.137
-0.688 | -635.46 | -0.588 | 0.295 | -0.709 | -583.215 | -0.646 | -203.229 | -0.463 | 0.962 | -0.602 | 1.094 | -0.639 | -2.215 | -0.702 | -406.712 | -0.599 | -10.594 | -0.577 | -7.583 | -0.62 | -189.954
-0.7 | -672.181 | -0.6 | -0.169 | -0.726 | -609.773 | -0.66 | -214.049 | -0.487 | 1.202 | -0.615 | 0.511 | -0.656 | -3.575 | -0.723 | -431.143 | -0.616 | -13.002 | -0.593 | -8.271 | -0.643 | -210.061
-0.721 | -709.817 | -0.621 | -0.871 | -0.742 | -636.573 | -0.677 | -226.701 | -0.498 | -0.081 | -0.636 | 0.474 | -0.672 | -2.875 | -0.737 | -459.586 | -0.632 | -14.844 | -0.608 | -13.205 | -0.656 | -229.129
-0.739 | -744.509 | -0.642 | -3.146 | -0.76 | -662.983 | -0.699 | -240.427 | -0.514 | 1.415 | -0.65 | 0.265 | -0.684 | -2.836 | -0.757 | -489.416 | -0.647 | -28.951 | -0.625 | -21.603 | -0.675 | -250.19
-0.752 | -785.83 | -0.653 | -2.524 | -0.773 | -689.594 | -0.713 | -253.949 | -0.531 | 0.237 | -0.666 | 1.092 | -0.709 | -6.282 | -0.773 | -522.671 | -0.664 | -48.717 | -0.644 | -29.164 | -0.686 | -270.078
-0.771 | -821.253 | -0.667 | -3.814 | -0.792 | -717.193 | -0.73 | -269.118 | -0.55 | 1.658 | -0.681 | 1.356 | -0.72 | -4.593 | -0.789 | -549.818 | -0.685 | -72.302 | -0.659 | -44.442 | -0.703 | -290.588
-0.784 | -858.79 | -0.686 | -3.357 | -0.81 | -743.769 | -0.747 | -284.355 | -0.567 | -0.086 | -0.698 | 3.168 | -0.739 | -6.206 | -0.806 | -584.48 | -0.699 | -97.641 | -0.677 | -64.13 | -0.721 | -311.805
-0.804 | -894.41 | -0.702 | -6.124 | -0.826 | -770.113 | -0.762 | -305.709 | -0.579 | 1.746 | -0.717 | 0.563 | -0.755 | -5.393 | -0.821 | -614.471 | -0.714 | -124.42 | -0.693 | -84.54 | -0.736 | -333.641
-0.83 | -932.693 | -0.724 | -5.791 | -0.841 | -797.821 | -0.782 | -328.148 | -0.604 | 0.657 | -0.734 | -1.766 | -0.77 | -6.288 | -0.837 | -646.288 | -0.728 | -157.037 | -0.71 | -108.654 | -0.754 | -355.965
-0.839 | -966.708 | -0.735 | -8.585 | -0.863 | -826.221 | -0.8 | -347.112 | -0.618 | -0.293 | -0.749 | -0.245 | -0.787 | -6.597 | -0.856 | -680.047 | -0.747 | -187.621 | -0.726 | -132.345 | -0.769 | -376.464
-0.856 | -1002.455 | -0.752 | -5.22 | -0.879 | -855.794 | -0.818 | -368.222 | -0.634 | 2.051 | -0.765 | -0.018 | -0.807 | -8.154 | -0.87 | -711.133 | -0.763 | -223.105 | -0.742 | -165.136 | -0.786 | -399.043
-0.865 | -1039.059 | -0.767 | -7.842 | -0.895 | -885.743 | -0.829 | -389.818 | -0.648 | 1.441 | -0.783 | 0.797 | -0.82 | -5.758 | -0.885 | -745.633 | -0.781 | -253.854 | -0.761 | -194.932 | -0.803 | -421.174
-0.889 | -1075.113 | -0.786 | -7.96 | -0.906 | -908.651 | -0.841 | -413.496 | -0.67 | 1.058 | -0.8 | 3.285 | -0.837 | -6.248 | -0.905 | -777.763 | -0.795 | -289.467 | -0.775 | -226.755 | -0.82 | -446.091
-0.907 | -1111.993 | -0.801 | -7.685 | -0.922 | -940.709 | -0.863 | -437.83 | -0.684 | -1.114 | -0.816 | 1.874 | -0.854 | -7.299 | -0.923 | -810.956 | -0.818 | -326.461 | -0.794 | -260.422 | -0.835 | -470.543
-0.923 | -1146.771 | -0.817 | -6.393 | -0.945 | -965.893 | -0.882 | -461.747 | -0.699 | 1.824 | -0.833 | 1.739 | -0.872 | -7.172 | -0.938 | -842.468 | -0.835 | -364.17 | -0.81 | -290.987 | -0.852 | -494.824
-0.944 | -1182.199 | -0.833 | -7.148 | -0.959 | -992.952 | -0.896 | -484.457 | -0.719 | 1.194 | -0.849 | 0.941 | -0.888 | -5.985 | -0.953 | -877.666 | -0.848 | -399.974 | -0.823 | -327.996 | -0.873 | -517.088
-0.953 | -1215.699 | -0.849 | -7.891 | -0.976 | -1020.591 | -0.919 | -507.803 | -0.731 | -0.345 | -0.865 | 0.038 | -0.907 | -8.911 | -0.971 | -911.514 | -0.863 | -437.771 | -0.843 | -365.543 | -0.887 | -541.244
-0.972 | -1250.866 | -0.868 | -7.683 | -0.992 | -1049.788 | -0.932 | -534.61 | -0.749 | 1.618 | -0.881 | 0.63 | -0.919 | -6.61 | -0.989 | -944.289 | -0.878 | -474.73 | -0.859 | -401.828 | -0.902 | -564.793
-0.99 | -1284.406 | -0.883 | -7.835 | -1.009 | -1082.305 | -0.947 | -561.768 | -0.773 | -0.373 | -0.895 | 0.774 | -0.938 | -8.167 | -1.01 | -976.626 | -0.897 | -510.102 | -0.871 | -437.76 | -0.925 | -588.582
-1.01 | -1317.738 | -0.902 | -6.641 | -1.025 | -1109.153 | -0.964 | -584.994 | -0.781 | 0.067 | -0.913 | 0.86 | -0.956 | -9.392 | -1.018 | -1008.475 | -0.918 | -548.004 | -0.892 | -473.511 | -0.935 | -616.637
-1.023 | -1352.41 | -0.915 | -11.072 | -1.043 | -1141.402 | -0.98 | -611.051 | -0.8 | 0.292 | -0.936 | 0.406 | -0.971 | -11.458 | -1.039 | -1041.356 | -0.93 | -585.341 | -0.905 | -514.13 | -0.955 | -640.949
-1.034 | -1388.702 | -0.935 | -18.011 | -1.059 | -1166.552 | -1 | -635.668 | -0.814 | -1.641 | -0.945 | 0.584 | -0.985 | -12.855 | -1.055 | -1075.222 | -0.945 | -625.026 | -0.929 | -550.282 | -0.971 | -668.438
-1.057 | -1419.865 | -0.947 | -25.663 | -1.077 | -1194.04 | -1.013 | -660.375 | -0.833 | -2.34 | -0.963 | 0.276 | -1.002 | -17.781 | -1.075 | -1111.189 | -0.961 | -661.361 | -0.94 | -587.647 | -0.99 | -693.608
-1.071 | -1451.344 | -0.965 | -37.399 | -1.089 | -1224.549 | -1.031 | -688.88 | -0.851 | -5.499 | -0.98 | 2.529 | -1.021 | -18.604 | -1.088 | -1141.846 | -0.978 | -700.25 | -0.957 | -625.051 | -1.006 | -722.32
-1.092 | -1484.426 | -0.984 | -48.279 | -1.109 | -1254.595 | -1.049 | -717.347 | -0.867 | -8.111 | -0.997 | 1.048 | -1.038 | -23.942 | -1.106 | -1172.457 | -0.997 | -735.698 | -0.973 | -664.484 | -1.018 | -753.042
-1.109 | -1514.162 | -0.995 | -65.722 | -1.124 | -1284.88 | -1.066 | -741.224 | -0.881 | -5.94 | -1.015 | -0.777 | -1.055 | -29.584 | -1.117 | -1204.454 | -1.011 | -773.788 | -0.991 | -705.514 | -1.031 | -778.202
-1.127 | -1545.934 | -1.013 | -79.736 | -1.145 | -1315.811 | -1.081 | -766.873 | -0.903 | -6.975 | -1.033 | 0.555 | -1.069 | -38.279 | -1.136 | -1239.288 | -1.032 | -810.453 | -1.006 | -743.701 | -1.053 | -806.575
-1.145 | -1577.403 | -1.03 | -98.06 | -1.159 | -1346.582 | -1.097 | -795.367 | -0.921 | -6.798 | -1.048 | 3.181 | -1.084 | -47.626 | -1.153 | -1273.299 | -1.041 | -851.221 | -1.021 | -784.747 | -1.068 | -836.289
-1.159 | -1608.661 | -1.047 | -117.706 | -1.176 | -1377.173 | -1.113 | -821.302 | -0.934 | -7.517 | -1.064 | 1.314 | -1.108 | -59.049 | -1.173 | -1303.792 | -1.062 | -886.949 | -1.041 | -823.502 | -1.081 | -864.002
-1.179 | -1636.815 | -1.06 | -133.829 | -1.194 | -1404.559 | -1.13 | -848.376 | -0.951 | -6.292 | -1.08 | 0.206 | -1.118 | -68.565 | -1.19 | -1334.502 | -1.081 | -924.746 | -1.055 | -863.026 | -1.103 | -892.924
-1.193 | -1666.82 | -1.081 | -155.294 | -1.207 | -1435.283 | -1.148 | -877.573 | -0.969 | -8.138 | -1.099 | 0.192 | -1.137 | -80.173 | -1.204 | -1366.652 | -1.095 | -962.709 | -1.077 | -903.297 | -1.126 | -921.141
-1.209 | -1695.16 | -1.097 | -176.323 | -1.228 | -1465.069 | -1.166 | -905.223 | -0.985 | -7.467 | -1.115 | 0.639 | -1.153 | -94.752 | -1.226 | -1401.102 | -1.112 | -998.911 | -1.092 | -944.148 | -1.138 | -947.179
-1.222 | -1726.998 | -1.113 | -196.287 | -1.238 | -1494.148 | -1.178 | -933.199 | -1.003 | -7.306 | -1.132 | 1.147 | -1.17 | -109.191 | -1.244 | -1430.492 | -1.127 | -1034.39 | -1.117 | -985.476 | -1.148 | -978.584
-1.238 | -1752.606 | -1.132 | -216.384 | -1.26 | -1524.871 | -1.199 | -963.125 | -1.018 | -7.604 | -1.155 | 0.506 | -1.19 | -122.763 | -1.259 | -1460.086 | -1.149 | -1070.908 | -1.125 | -1022.903 | -1.174 | -1005.385
-1.259 | -1779.941 | -1.145 | -237.09 | -1.275 | -1555.844 | -1.214 | -988.703 | -1.037 | -6.569 | -1.173 | 0.273 | -1.201 | -142.283 | -1.269 | -1488.417 | -1.16 | -1107.511 | -1.137 | -1062.436 | -1.184 | -1036.387
-1.274 | -1807.872 | -1.163 | -258.183 | -1.296 | -1582.287 | -1.234 | -1016.092 | -1.049 | -8.719 | -1.176 | 0.503 | -1.22 | -156.514 | -1.286 | -1519.501 | -1.179 | -1141.377 | -1.153 | -1107.22 | -1.202 | -1064.398
-1.296 | -1835.404 | -1.185 | -279.775 | -1.307 | -1612.001 | -1.246 | -1044.707 | -1.067 | -7.218 | -1.196 | 1.022 | -1.236 | -175.871 | -1.303 | -1551.615 | -1.194 | -1179.86 | -1.17 | -1140.422 | -1.216 | -1092.835
-1.307 | -1862.583 | -1.199 | -300.716 | -1.327 | -1640.339 | -1.266 | -1073.379 | -1.085 | -9.334 | -1.213 | 3.032 | -1.255 | -195.488 | -1.322 | -1581.127 | -1.212 | -1217.624 | -1.19 | -1181.418 | -1.233 | -1122.465
-1.322 | -1887.808 | -1.213 | -321.097 | -1.345 | -1669.453 | -1.282 | -1102.082 | -1.099 | -9.509 | -1.229 | 2.786 | -1.267 | -215.979 | -1.341 | -1613.788 | -1.229 | -1252.126 | -1.202 | -1221.542 | -1.251 | -1154.49
-1.345 | -1909.25 | -1.229 | -344.63 | -1.358 | -1699.18 | -1.297 | -1131.672 | -1.118 | -14.482 | -1.248 | 1.828 | -1.29 | -235.526 | -1.355 | -1642.071 | -1.244 | -1287.254 | -1.219 | -1262.548 | -1.267 | -1179.808
-1.358 | -1934.533 | -1.244 | -365.653 | -1.373 | -1729.026 | -1.314 | -1157.226 | -1.134 | -21.104 | -1.265 | 0.602 | -1.299 | -258.61 | -1.369 | -1674.338 | -1.258 | -1321.535 | -1.242 | -1304.205 | -1.281 | -1209.008
-1.375 | -1955.824 | -1.263 | -386.55 | -1.396 | -1756.475 | -1.328 | -1183.967 | -1.15 | -24.91 | -1.281 | 1.264 | -1.32 | -279.729 | -1.391 | -1701.939 | -1.277 | -1357.476 | -1.258 | -1344.266 | -1.3 | -1239.969
-1.394 | -1978.897 | -1.284 | -408.06 | -1.413 | -1787.399 | -1.347 | -1214.128 | -1.169 | -32.621 | -1.297 | 1.408 | -1.336 | -301.566 | -1.404 | -1729.805 | -1.295 | -1389.488 | -1.276 | -1384.932 | -1.317 | -1272.364
-1.409 | -2000.785 | -1.291 | -428.664 | -1.426 | -1815.3 | -1.371 | -1240.898 | -1.189 | -41.654 | -1.311 | -2.957 | -1.354 | -324.408 | -1.419 | -1756.447 | -1.31 | -1426.362 | -1.284 | -1422.904 | -1.331 | -1299.152
-1.427 | -2021.171 | -1.31 | -450.748 | -1.443 | -1843.494 | -1.382 | -1268.906 | -1.201 | -52.024 | -1.33 | -5.966 | -1.369 | -347.01 | -1.435 | -1786.279 | -1.327 | -1458.82 | -1.308 | -1461.123 | -1.35 | -1329.967
-1.44 | -2039.166 | -1.324 | -472.852 | -1.461 | -1868.921 | -1.402 | -1297.983 | -1.22 | -63.754 | -1.346 | -8.48 | -1.384 | -372.051 | -1.452 | -1815.011 | -1.341 | -1494.547 | -1.322 | -1500.958 | -1.366 | -1357.453
-1.462 | -2059.758 | -1.343 | -495.54 | -1.475 | -1898.836 | -1.413 | -1325.106 | -1.239 | -74.921 | -1.365 | -7.53 | -1.403 | -396.83 | -1.47 | -1839.232 | -1.36 | -1529.383 | -1.337 | -1539.511 | -1.378 | -1385.321
-1.473 | -2077.535 | -1.36 | -517.918 | -1.496 | -1925.936 | -1.429 | -1351.648 | -1.254 | -89.871 | -1.378 | -7.718 | -1.419 | -421.506 | -1.486 | -1865.369 | -1.376 | -1563.444 | -1.356 | -1577.012 | -1.403 | -1415.759
-1.493 | -2092.245 | -1.379 | -540.865 | -1.51 | -1957.233 | -1.446 | -1379.163 | -1.267 | -101.286 | -1.396 | -8.435 | -1.438 | -444.041 | -1.5 | -1886.921 | -1.394 | -1592.07 | -1.37 | -1617.739 | -1.418 | -1444.511
-1.512 | -2107.197 | -1.391 | -559.484 | -1.529 | -1983.254 | -1.463 | -1407.217 | -1.282 | -116.591 | -1.415 | -8.398 | -1.451 | -469.511 | -1.52 | -1913.085 | -1.408 | -1624.124 | -1.387 | -1655.887 | -1.436 | -1471.868
-1.527 | -2121.105 | -1.41 | -580.598 | -1.546 | -2012.677 | -1.478 | -1429.482 | -1.3 | -130.568 | -1.426 | -7.798 | -1.466 | -493.461 | -1.539 | -1938.297 | -1.418 | -1656.574 | -1.404 | -1695.431 | -1.448 | -1502.917
-1.543 | -2134.19 | -1.428 | -603.016 | -1.562 | -2037.222 | -1.495 | -1457.184 | -1.317 | -145.047 | -1.441 | -6.766 | -1.488 | -519.904 | -1.55 | -1962.857 | -1.444 | -1687.014 | -1.422 | -1733.101 | -1.463 | -1529.56
-1.56 | -2147.149 | -1.443 | -625.488 | -1.575 | -2064.827 | -1.513 | -1484.204 | -1.335 | -162.734 | -1.46 | -6.216 | -1.502 | -543.874 | -1.566 | -1985.922 | -1.46 | -1719.967 | -1.442 | -1773.104 | -1.482 | -1562.18
-1.571 | -2155.239 | -1.464 | -645.118 | -1.594 | -2089.846 | -1.53 | -1509.327 | -1.353 | -178.991 | -1.48 | -8.503 | -1.519 | -566.823 | -1.589 | -2006.514 | -1.477 | -1751.074 | -1.454 | -1811.556 | -1.495 | -1589.974
-1.591 | -2164.236 | -1.48 | -669.791 | -1.609 | -2119.123 | -1.552 | -1537.175 | -1.369 | -196.791 | -1.497 | -7.454 | -1.537 | -593.586 | -1.601 | -2029.637 | -1.49 | -1782.579 | -1.465 | -1851.076 | -1.512 | -1616.167
-1.605 | -2172.178 | -1.501 | -692.108 | -1.628 | -2143.67 | -1.562 | -1560.839 | -1.384 | -214.549 | -1.513 | -12.056 | -1.552 | -618.541 | -1.618 | -2052.82 | -1.506 | -1810.869 | -1.49 | -1888.48 | -1.53 | -1643.516
-1.623 | -2178.32 | -1.513 | -715 | -1.64 | -2174.701 | -1.578 | -1585.661 | -1.406 | -230.633 | -1.529 | -10.589 | -1.567 | -643.467 | -1.638 | -2071.801 | -1.523 | -1839.953 | -1.503 | -1922.606 | -1.547 | -1672.24
-1.646 | -2181.806 | -1.528 | -736.281 | -1.657 | -2200.779 | -1.597 | -1610.302 | -1.419 | -250.92 | -1.545 | -7.502 | -1.586 | -668.249 | -1.653 | -2088.809 | -1.54 | -1868.47 | -1.521 | -1962.246 | -1.561 | -1698.136
-1.658 | -2188.228 | -1.539 | -756.198 | -1.679 | -2226.281 | -1.615 | -1632.815 | -1.432 | -269.923 | -1.562 | -9.011 | -1.601 | -693.609 | -1.665 | -2107.236 | -1.556 | -1897.646 | -1.538 | -2000.61 | -1.578 | -1728.693
-1.677 | -2188.466 | -1.566 | -779.607 | -1.697 | -2249.738 | -1.631 | -1657.211 | -1.452 | -288.648 | -1.579 | -14.014 | -1.614 | -719.581 | -1.682 | -2123.101 | -1.569 | -1923.051 | -1.557 | -2035.185 | -1.596 | -1751.217
-1.693 | -2189.964 | -1.579 | -801.082 | -1.712 | -2271.902 | -1.65 | -1680.231 | -1.471 | -307.802 | -1.597 | -21.18 | -1.635 | -747.152 | -1.702 | -2143.782 | -1.589 | -1952.507 | -1.571 | -2070.417 | -1.611 | -1779.985
-1.707 | -2190.514 | -1.595 | -823.305 | -1.726 | -2299.465 | -1.665 | -1707.437 | -1.485 | -328.044 | -1.609 | -31.596 | -1.652 | -772.07 | -1.72 | -2157.971 | -1.609 | -1980.475 | -1.586 | -2105.56 | -1.628 | -1806.974
-1.726 | -2189.226 | -1.612 | -844.784 | -1.74 | -2327.569 | -1.683 | -1730.299 | -1.501 | -351.52 | -1.636 | -44.71 | -1.663 | -796.456 | -1.736 | -2169.055 | -1.623 | -2006.434 | -1.605 | -2142.559 | -1.643 | -1830.408
-1.743 | -2187.029 | -1.627 | -866.139 | -1.76 | -2354.937 | -1.697 | -1754.888 | -1.523 | -373.452 | -1.652 | -58.57 | -1.683 | -822.037 | -1.752 | -2182.784 | -1.642 | -2027.466 | -1.621 | -2180.568 | -1.664 | -1857.622
-1.756 | -2184.485 | -1.643 | -889.362 | -1.78 | -2381.359 | -1.713 | -1774.786 | -1.534 | -394.757 | -1.66 | -73.593 | -1.702 | -848.338 | -1.765 | -2192.788 | -1.654 | -2053.411 | -1.637 | -2215.03 | -1.675 | -1883.543
-1.771 | -2182.221 | -1.66 | -910.023 | -1.796 | -2404.949 | -1.729 | -1799.333 | -1.55 | -418.257 | -1.676 | -89.78 | -1.722 | -873.749 | -1.787 | -2204.383 | -1.672 | -2078.302 | -1.65 | -2248.355 | -1.694 | -1907.989
-1.792 | -2182.599 | -1.678 | -931.603 | -1.809 | -2426.918 | -1.746 | -1818.771 | -1.567 | -440.497 | -1.691 | -107.647 | -1.734 | -900.756 | -1.801 | -2215.888 | -1.691 | -2098.691 | -1.671 | -2281.142 | -1.712 | -1932.713
-1.808 | -2179.986 | -1.694 | -950.138 | -1.831 | -2453.895 | -1.762 | -1837.699 | -1.583 | -465.818 | -1.711 | -123.185 | -1.747 | -924.74 | -1.814 | -2222.111 | -1.703 | -2121.849 | -1.68 | -2313.469 | -1.727 | -1957.448
-1.823 | -2175.299 | -1.709 | -971.074 | -1.845 | -2476.766 | -1.781 | -1858.865 | -1.606 | -490.035 | -1.728 | -143.295 | -1.763 | -952.943 | -1.833 | -2230.629 | -1.719 | -2139.534 | -1.704 | -2349.634 | -1.742 | -1976.998
-1.839 | -2170.773 | -1.727 | -995.484 | -1.861 | -2502.139 | -1.798 | -1878.378 | -1.619 | -511.328 | -1.745 | -168.051 | -1.783 | -979.07 | -1.846 | -2235.935 | -1.739 | -2162.005 | -1.715 | -2382.576 | -1.757 | -2001.965
-1.854 | -2167.913 | -1.744 | -1015.854 | -1.877 | -2523.031 | -1.813 | -1897.269 | -1.639 | -536.575 | -1.76 | -184.745 | -1.801 | -1005.943 | -1.87 | -2239.288 | -1.762 | -2180.89 | -1.739 | -2416.337 | -1.775 | -2024.392
-1.879 | -2164.041 | -1.762 | -1033.761 | -1.892 | -2547.984 | -1.827 | -1914.55 | -1.653 | -559.537 | -1.776 | -204.97 | -1.814 | -1034.334 | -1.884 | -2243.322 | -1.774 | -2196.285 | -1.752 | -2448.099 | -1.793 | -2045.895
-1.892 | -2159.96 | -1.776 | -1051.155 | -1.907 | -2572.522 | -1.844 | -1931.701 | -1.67 | -583.633 | -1.793 | -231.223 | -1.83 | -1058.509 | -1.896 | -2245.337 | -1.788 | -2214.388 | -1.768 | -2483.954 | -1.81 | -2067.896
-1.909 | -2156.571 | -1.794 | -1073.251 | -1.921 | -2596.789 | -1.862 | -1948.242 | -1.685 | -606.771 | -1.81 | -254.535 | -1.848 | -1087.47 | -1.914 | -2247.668 | -1.806 | -2229.579 | -1.788 | -2514.168 | -1.828 | -2087.882
-1.929 | -2153.716 | -1.81 | -1090.308 | -1.942 | -2618.101 | -1.878 | -1962.685 | -1.698 | -632.977 | -1.826 | -275.322 | -1.863 | -1115.624 | -1.932 | -2250.932 | -1.82 | -2242.412 | -1.804 | -2545.012 | -1.84 | -2109.175
-1.941 | -2149.766 | -1.83 | -1113.302 | -1.962 | -2640.567 | -1.893 | -1979.473 | -1.72 | -655.764 | -1.841 | -306.304 | -1.883 | -1141.6 | -1.95 | -2248.02 | -1.839 | -2255.206 | -1.82 | -2574.654 | -1.858 | -2131.355
-1.963 | -2145.049 | -1.842 | -1131.462 | -1.978 | -2661.74 | -1.915 | -1991.293 | -1.733 | -682.583 | -1.859 | -328.12 | -1.902 | -1168.611 | -1.962 | -2249.673 | -1.858 | -2269.865 | -1.836 | -2605.954 | -1.876 | -2147.472
-1.975 | -2139.337 | -1.86 | -1151.216 | -1.988 | -2685.091 | -1.931 | -2005.768 | -1.749 | -707.631 | -1.875 | -356.691 | -1.914 | -1199.207 | -1.981 | -2247.267 | -1.874 | -2280.861 | -1.851 | -2637.36 | -1.895 | -2165.737
-1.995 | -2136.607 | -1.875 | -1170.815 | -2.012 | -2705.049 | -1.946 | -2019.125 | -1.767 | -734.462 | -1.884 | -384.886 | -1.931 | -1228.892 | -1.997 | -2246.461 | -1.883 | -2289.259 | -1.868 | -2665.851 | -1.907 | -2182.704
-2.008 | -2132.225 | -1.895 | -1187.549 | -2.025 | -2728.227 | -1.962 | -2029.754 | -1.789 | -760.715 | -1.91 | -413.432 | -1.95 | -1256.667 | -2.015 | -2242.868 | -1.906 | -2300.345 | -1.884 | -2694.883 | -1.923 | -2203.455
-2.022 | -2130.032 | -1.909 | -1205.3 | -2.037 | -2750.717 | -1.979 | -2039.148 | -1.799 | -788.532 | -1.921 | -443.307 | -1.966 | -1283.709 | -2.034 | -2237.901 | -1.92 | -2308.576 | -1.902 | -2720.531 | -1.939 | -2218.702
-2.039 | -2128.663 | -1.926 | -1221.905 | -2.057 | -2768.167 | -1.993 | -2045.7 | -1.813 | -814.417 | -1.951 | -473.202 | -1.981 | -1312.656 | -2.047 | -2231.12 | -1.932 | -2315.644 | -1.921 | -2746.54 | -1.958 | -2235.058
-2.06 | -2125.524 | -1.941 | -1241.154 | -2.076 | -2788.517 | -2.011 | -2054.555 | -1.836 | -844.072 | -1.964 | -502.761 | -1.992 | -1343.749 | -2.064 | -2227.292 | -1.952 | -2320.38 | -1.937 | -2771.591 | -1.972 | -2249.627
-2.073 | -2120.941 | -1.96 | -1258.258 | -2.09 | -2805.214 | -2.028 | -2062.23 | -1.853 | -869.634 | -1.974 | -532.405 | -2.008 | -1373.451 | -2.079 | -2222.901 | -1.971 | -2325.738 | -1.951 | -2799.02 | -1.989 | -2261.949
-2.09 | -2116.928 | -1.981 | -1276.53 | -2.113 | -2826.188 | -2.044 | -2068.021 | -1.871 | -898.821 | -1.99 | -562.945 | -2.03 | -1403.573 | -2.101 | -2218.032 | -1.989 | -2327.679 | -1.964 | -2822.657 | -2.004 | -2275.353
-2.109 | -2115.114 | -1.993 | -1293.388 | -2.121 | -2843.858 | -2.061 | -2074.474 | -1.885 | -927.11 | -2.007 | -595.792 | -2.047 | -1435.083 | -2.116 | -2211.951 | -2.006 | -2327.975 | -1.98 | -2845.901 | -2.025 | -2286.256
-2.13 | -2112.491 | -2.014 | -1309.03 | -2.136 | -2865.036 | -2.077 | -2077.285 | -1.902 | -954.692 | -2.024 | -625.05 | -2.064 | -1463.673 | -2.13 | -2205.937 | -2.021 | -2328.493 | -1.993 | -2872.515 | -2.04 | -2296.85
-2.139 | -2112.076 | -2.023 | -1327.088 | -2.157 | -2882.418 | -2.097 | -2081.023 | -1.921 | -982.005 | -2.041 | -656.379 | -2.079 | -1491.874 | -2.144 | -2200.782 | -2.038 | -2324.428 | -2.017 | -2895.198 | -2.055 | -2306.345
-2.157 | -2108.702 | -2.041 | -1341.591 | -2.171 | -2900.202 | -2.11 | -2082.124 | -1.935 | -1011.979 | -2.058 | -689.406 | -2.096 | -1523.276 | -2.165 | -2196.542 | -2.05 | -2322.406 | -2.032 | -2916.569 | -2.072 | -2320.04
-2.175 | -2107.662 | -2.06 | -1358.429 | -2.189 | -2914.03 | -2.126 | -2082.413 | -1.952 | -1041.817 | -2.072 | -721.89 | -2.115 | -1554.279 | -2.179 | -2193.236 | -2.074 | -2319.126 | -2.053 | -2934.903 | -2.09 | -2329.763
-2.189 | -2104.575 | -2.08 | -1372.522 | -2.21 | -2930.951 | -2.143 | -2080.604 | -1.966 | -1067.498 | -2.09 | -755.829 | -2.133 | -1582.359 | -2.194 | -2187.123 | -2.086 | -2315.85 | -2.062 | -2954.844 | -2.103 | -2335.455
-2.209 | -2101.847 | -2.092 | -1387.117 | -2.222 | -2947.651 | -2.162 | -2080.554 | -1.984 | -1097.463 | -2.106 | -785.722 | -2.146 | -1614.077 | -2.215 | -2183.23 | -2.104 | -2308.983 | -2.078 | -2973.577 | -2.123 | -2341.071
-2.226 | -2099.032 | -2.106 | -1403.603 | -2.24 | -2958.158 | -2.179 | -2080.049 | -2.001 | -1126.985 | -2.12 | -819.006 | -2.164 | -1647.77 | -2.228 | -2180.325 | -2.114 | -2297.501 | -2.102 | -2989.089 | -2.135 | -2346.395
-2.243 | -2094.952 | -2.128 | -1418.676 | -2.257 | -2973.035 | -2.197 | -2076.494 | -2.02 | -1153.46 | -2.14 | -852.585 | -2.182 | -1675.759 | -2.245 | -2171.419 | -2.135 | -2289.007 | -2.115 | -3004.973 | -2.153 | -2351.221
-2.255 | -2096.821 | -2.141 | -1434.499 | -2.266 | -2985.153 | -2.214 | -2072.769 | -2.035 | -1178.706 | -2.157 | -887.442 | -2.199 | -1707.604 | -2.268 | -2166.359 | -2.151 | -2276.828 | -2.134 | -3018.817 | -2.169 | -2356.626
-2.274 | -2094.3 | -2.158 | -1448.278 | -2.284 | -2998.369 | -2.226 | -2068.813 | -2.051 | -1210.548 | -2.173 | -922.207 | -2.214 | -1737.794 | -2.277 | -2160.408 | -2.168 | -2263.31 | -2.148 | -3030.891 | -2.185 | -2358.528
-2.289 | -2095.246 | -2.175 | -1460.802 | -2.305 | -3009.595 | -2.247 | -2064.846 | -2.068 | -1239.828 | -2.186 | -954.553 | -2.227 | -1770.668 | -2.296 | -2156.122 | -2.185 | -2247.877 | -2.161 | -3042.149 | -2.202 | -2360.044
-2.309 | -2091.087 | -2.195 | -1473.945 | -2.321 | -3018.789 | -2.259 | -2058.241 | -2.083 | -1271.554 | -2.206 | -987.536 | -2.239 | -1802.664 | -2.31 | -2154.211 | -2.198 | -2236.453 | -2.179 | -3052.212 | -2.221 | -2362.723
-2.325 | -2089.082 | -2.208 | -1486.976 | -2.338 | -3027.679 | -2.278 | -2055.619 | -2.107 | -1299.863 | -2.225 | -1019.457 | -2.264 | -1833.498 | -2.331 | -2149.536 | -2.215 | -2223.507 | -2.203 | -3063.194 | -2.237 | -2364.064
-2.344 | -2085.717 | -2.226 | -1502.032 | -2.352 | -3036.436 | -2.299 | -2050.417 | -2.115 | -1324.75 | -2.234 | -1052.232 | -2.279 | -1864.559 | -2.344 | -2147.729 | -2.233 | -2209.03 | -2.213 | -3067.126 | -2.258 | -2363.266
-2.354 | -2085.931 | -2.24 | -1512.939 | -2.368 | -3044.475 | -2.311 | -2044.396 | -2.132 | -1353.45 | -2.25 | -1088.708 | -2.297 | -1893.978 | -2.361 | -2140.523 | -2.249 | -2193.68 | -2.226 | -3074.283 | -2.271 | -2362.422
-2.374 | -2084.921 | -2.259 | -1524.596 | -2.382 | -3051.848 | -2.327 | -2039.136 | -2.152 | -1381.659 | -2.269 | -1122.094 | -2.312 | -1927.281 | -2.374 | -2138.236 | -2.265 | -2172.76 | -2.242 | -3078.253 | -2.283 | -2360.078
-2.384 | -2083.991 | -2.272 | -1537.124 | -2.4 | -3060.449 | -2.347 | -2033.778 | -2.169 | -1408.449 | -2.288 | -1156.255 | -2.33 | -1959.032 | -2.397 | -2133.695 | -2.28 | -2153.724 | -2.258 | -3081.204 | -2.301 | -2360.247
-2.408 | -2081.951 | -2.29 | -1548.174 | -2.421 | -3063.947 | -2.364 | -2023.747 | -2.181 | -1438.632 | -2.303 | -1191.635 | -2.346 | -1985.472 | -2.416 | -2128.971 | -2.299 | -2131.333 | -2.28 | -3083.447 | -2.321 | -2359.567
-2.422 | -2082.463 | -2.309 | -1552.418 | -2.436 | -3067.06 | -2.378 | -2017.693 | -2.198 | -1468.686 | -2.315 | -1227.345 | -2.363 | -2014.296 | -2.428 | -2126.639 | -2.314 | -2097.943 | -2.291 | -3083.527 | -2.33 | -2357.715
-2.442 | -2083.119 | -2.326 | -1560.873 | -2.444 | -3069.507 | -2.39 | -2015.36 | -2.219 | -1497.98 | -2.336 | -1261.305 | -2.377 | -2043.783 | -2.444 | -2124.926 | -2.334 | -2067.561 | -2.308 | -3085.593 | -2.351 | -2356.769
-2.463 | -2078.985 | -2.341 | -1569.201 | -2.466 | -3070.924 | -2.411 | -2009.598 | -2.235 | -1526.122 | -2.349 | -1295.58 | -2.395 | -2075.198 | -2.461 | -2120.359 | -2.349 | -2037.261 | -2.323 | -3086.041 | -2.363 | -2354.453
-2.478 | -2080.048 | -2.357 | -1573.665 | -2.484 | -3067.629 | -2.428 | -2006.557 | -2.252 | -1553.937 | -2.37 | -1327.737 | -2.413 | -2107.453 | -2.477 | -2119.115 | -2.365 | -2009.761 | -2.34 | -3087.488 | -2.38 | -2349.278
-2.492 | -2078.632 | -2.375 | -1576.395 | -2.502 | -3066.811 | -2.445 | -2000.133 | -2.262 | -1581.844 | -2.381 | -1364.253 | -2.425 | -2138.789 | -2.493 | -2117.344 | -2.385 | -1985.466 | -2.361 | -3082.192 | -2.401 | -2346.788
-2.5 | -2079.636 | -2.391 | -1579.765 | -2.511 | -3065.054 | -2.46 | -1996.83 | -2.283 | -1610.254 | -2.403 | -1400.931 | -2.442 | -2168.157 | -2.507 | -2114.868 | -2.402 | -1959.904 | -2.373 | -3084.096 | -2.421 | -2342.4
-2.524 | -2077.65 | -2.411 | -1581.807 | -2.536 | -3061.429 | -2.476 | -1992.663 | -2.299 | -1639.403 | -2.423 | -1433.617 | -2.459 | -2197.415 | -2.527 | -2108.272 | -2.421 | -1938.785 | -2.391 | -3080.039 | -2.433 | -2339.58
-2.538 | -2079.77 | -2.421 | -1581.744 | -2.548 | -3057.162 | -2.493 | -1987.838 | -2.317 | -1662.073 | -2.435 | -1468.935 | -2.472 | -2226.875 | -2.541 | -2107.245 | -2.434 | -1920.559 | -2.412 | -3079.38 | -2.447 | -2336.842
-2.555 | -2080.267 | -2.441 | -1585.536 | -2.567 | -3046.036 | -2.509 | -1983.559 | -2.336 | -1688.255 | -2.448 | -1505.146 | -2.501 | -2256.414 | -2.558 | -2105.974 | -2.449 | -1909.418 | -2.422 | -3075.258 | -2.466 | -2335.969
-2.57 | -2078.604 | -2.456 | -1588.489 | -2.583 | -3037.915 | -2.525 | -1978.436 | -2.349 | -1713.486 | -2.468 | -1538.319 | -2.511 | -2285.251 | -2.58 | -2105.674 | -2.465 | -1896.681 | -2.438 | -3069.186 | -2.484 | -2331.719
-2.586 | -2077.798 | -2.471 | -1592.093 | -2.596 | -3030.461 | -2.541 | -1979.359 | -2.365 | -1739.595 | -2.485 | -1574.174 | -2.52 | -2314.592 | -2.59 | -2101.667 | -2.482 | -1882.97 | -2.454 | -3067.472 | -2.496 | -2328.905
-2.605 | -2078.753 | -2.489 | -1592.04 | -2.617 | -3020.524 | -2.558 | -1974.815 | -2.384 | -1768.086 | -2.498 | -1609.366 | -2.541 | -2344.192 | -2.609 | -2100.912 | -2.497 | -1869.677 | -2.475 | -3065.013 | -2.515 | -2321.631
-2.622 | -2077.84 | -2.507 | -1593.238 | -2.628 | -3008.967 | -2.581 | -1969.469 | -2.405 | -1793.708 | -2.517 | -1641.747 | -2.562 | -2372.179 | -2.628 | -2097.533 | -2.512 | -1860.318 | -2.487 | -3061.645 | -2.529 | -2318.941
-2.641 | -2077.616 | -2.521 | -1595.336 | -2.65 | -2996.277 | -2.594 | -1965.705 | -2.418 | -1820.667 | -2.529 | -1678.739 | -2.575 | -2400.215 | -2.646 | -2094.769 | -2.53 | -1850.712 | -2.503 | -3059.805 | -2.55 | -2316.023
-2.659 | -2078.396 | -2.539 | -1593.847 | -2.663 | -2985.165 | -2.609 | -1961.513 | -2.43 | -1848.241 | -2.548 | -1712.065 | -2.595 | -2427.501 | -2.66 | -2093.168 | -2.555 | -1844.878 | -2.518 | -3055.364 | -2.564 | -2315.609
-2.675 | -2076.289 | -2.55 | -1593.503 | -2.678 | -2970.845 | -2.626 | -1959.607 | -2.448 | -1874.825 | -2.566 | -1748.818 | -2.605 | -2455.255 | -2.678 | -2089.521 | -2.566 | -1836.896 | -2.535 | -3056.024 | -2.585 | -2312.169
-2.689 | -2081.143 | -2.575 | -1594.504 | -2.692 | -2956.677 | -2.641 | -1958.36 | -2.469 | -1902.759 | -2.586 | -1781.156 | -2.625 | -2484.929 | -2.685 | -2092.391 | -2.581 | -1832.206 | -2.554 | -3054.043 | -2.594 | -2307.58
-2.707 | -2077.858 | -2.589 | -1596.196 | -2.714 | -2940.788 | -2.661 | -1956.658 | -2.481 | -1929.369 | -2.599 | -1815.512 | -2.638 | -2512.51 | -2.708 | -2089.131 | -2.595 | -1826.885 | -2.57 | -3052.155 | -2.613 | -2304.629
-2.724 | -2077.099 | -2.611 | -1594.204 | -2.73 | -2927.684 | -2.675 | -1953.466 | -2.501 | -1955.915 | -2.613 | -1850.739 | -2.654 | -2538.859 | -2.724 | -2089.68 | -2.616 | -1823.337 | -2.589 | -3048.601 | -2.63 | -2300.839
-2.741 | -2078.113 | -2.625 | -1596.917 | -2.744 | -2913.454 | -2.693 | -1951.566 | -2.515 | -1979.266 | -2.629 | -1885.471 | -2.676 | -2568.636 | -2.743 | -2087.1 | -2.631 | -1820.523 | -2.603 | -3046.787 | -2.647 | -2297.851
-2.754 | -2077.404 | -2.643 | -1593.678 | -2.758 | -2898.325 | -2.712 | -1951.042 | -2.533 | -2008.82 | -2.649 | -1918.759 | -2.691 | -2600.103 | -2.754 | -2085.309 | -2.648 | -1817.575 | -2.62 | -3050.241 | -2.663 | -2294.508
-2.775 | -2077.519 | -2.655 | -1592.599 | -2.776 | -2890.474 | -2.727 | -1948.247 | -2.549 | -2033.343 | -2.665 | -1953.129 | -2.709 | -2619.806 | -2.774 | -2085.983 | -2.668 | -1816.279 | -2.639 | -3049.579 | -2.681 | -2292.925
-2.788 | -2081.965 | -2.669 | -1592.946 | -2.796 | -2875.103 | -2.743 | -1946.26 | -2.567 | -2063.21 | -2.68 | -1986.29 | -2.721 | -2647.205 | -2.788 | -2083.537 | -2.68 | -1813.57 | -2.653 | -3047.908 | -2.695 | -2291.1
-2.807 | -2080.831 | -2.69 | -1589.373 | -2.812 | -2861.866 | -2.759 | -1944.607 | -2.58 | -2089.863 | -2.693 | -2022.708 | -2.745 | -2672.007 | -2.805 | -2081.656 | -2.701 | -1813.46 | -2.672 | -3043.864 | -2.713 | -2289.453
-2.82 | -2081.055 | -2.704 | -1585.905 | -2.831 | -2845.818 | -2.773 | -1943.285 | -2.601 | -2117.127 | -2.711 | -2054.955 | -2.756 | -2697.329 | -2.824 | -2084.867 | -2.714 | -1812.514 | -2.681 | -3042.32 | -2.734 | -2287.054
-2.839 | -2079.326 | -2.717 | -1586.758 | -2.84 | -2833.327 | -2.789 | -1944.472 | -2.612 | -2143.778 | -2.731 | -2085.762 | -2.772 | -2724.201 | -2.843 | -2081.162 | -2.737 | -1811.609 | -2.705 | -3043.355 | -2.749 | -2284.343
-2.86 | -2078.708 | -2.734 | -1582.354 | -2.861 | -2823.688 | -2.813 | -1944.537 | -2.634 | -2169.264 | -2.742 | -2120.081 | -2.79 | -2750.428 | -2.853 | -2081.625 | -2.748 | -1807.182 | -2.719 | -3040.391 | -2.761 | -2282.184
-2.871 | -2079.62 | -2.753 | -1583.512 | -2.875 | -2812.281 | -2.826 | -1944.795 | -2.652 | -2195.214 | -2.756 | -2151.092 | -2.8 | -2776.49 | -2.871 | -2079.367 | -2.761 | -1804.687 | -2.728 | -3037.956 | -2.778 | -2279.375
-2.89 | -2080.45 | -2.77 | -1581.32 | -2.889 | -2797.738 | -2.84 | -1943.389 | -2.664 | -2219.068 | -2.772 | -2185.447 | -2.824 | -2800.145 | -2.884 | -2078.466 | -2.778 | -1803.767 | -2.748 | -3035.594 | -2.798 | -2277.613
-2.906 | -2082.445 | -2.788 | -1575.038 | -2.908 | -2789.687 | -2.856 | -1942.557 | -2.682 | -2245.615 | -2.795 | -2216.085 | -2.84 | -2822.561 | -2.907 | -2076.26 | -2.797 | -1804.768 | -2.763 | -3036.704 | -2.809 | -2275.532
-2.924 | -2080.105 | -2.805 | -1566.87 | -2.92 | -2783.17 | -2.872 | -1944.333 | -2.693 | -2269.807 | -2.811 | -2249.929 | -2.856 | -2846.994 | -2.917 | -2078.877 | -2.811 | -1801.556 | -2.779 | -3033.941 | -2.825 | -2274.065
-2.937 | -2083.506 | -2.818 | -1561.804 | -2.942 | -2773.862 | -2.889 | -1942.378 | -2.718 | -2296.782 | -2.828 | -2279.525 | -2.874 | -2868.498 | -2.939 | -2075.824 | -2.826 | -1801.454 | -2.799 | -3033.365 | -2.842 | -2273.421
-2.958 | -2082.074 | -2.842 | -1550.731 | -2.958 | -2766.345 | -2.908 | -1941.783 | -2.728 | -2319.447 | -2.841 | -2312.886 | -2.884 | -2891.038 | -2.955 | -2076.557 | -2.848 | -1803.041 | -2.814 | -3029.981 | -2.863 | -2270.318
-2.967 | -2085.055 | -2.853 | -1545.814 | -2.972 | -2759.944 | -2.923 | -1942.568 | -2.752 | -2342.172 | -2.858 | -2344.103 | -2.907 | -2910.111 | -2.975 | -2075.537 | -2.865 | -1802.846 | -2.832 | -3024.548 | -2.878 | -2268.078
-2.987 | -2084.079 | -2.873 | -1530.984 | -2.99 | -2754.776 | -2.94 | -1942.307 | -2.766 | -2367.831 | -2.874 | -2379.066 | -2.918 | -2932.357 | -2.989 | -2073.04 | -2.879 | -1800.886 | -2.847 | -3025.556 | -2.894 | -2267.68
-3.002 | -2085.378 | -2.89 | -1517.916 | -3.009 | -2748.42 | -2.955 | -1942.242 | -2.781 | -2390.562 | -2.889 | -2408.5 | -2.937 | -2952.046 | -3.003 | -2075.206 | -2.894 | -1797.572 | -2.865 | -3021.311 | -2.909 | -2263.143
-3.019 | -2086.827 | -2.905 | -1506.025 | -3.029 | -2743.308 | -2.975 | -1940.112 | -2.8 | -2414.086 | -2.909 | -2439.708 | -2.951 | -2976.32 | -3.018 | -2072.192 | -2.912 | -1797.089 | -2.879 | -3021.291 | -2.926 | -2262.968
-3.037 | -2089.254 | -2.925 | -1490.66 | -3.04 | -2741.465 | -2.992 | -1938.809 | -2.813 | -2436.157 | -2.923 | -2474.752 | -2.969 | -2992.583 | -3.04 | -2074.31 | -2.932 | -1797.673 | -2.894 | -3017.76 | -2.942 | -2261.727
-3.054 | -2091.221 | -2.939 | -1474.867 | -3.054 | -2733.919 | -3.006 | -1939.93 | -2.829 | -2461.685 | -2.938 | -2503.731 | -2.985 | -3009.587 | -3.052 | -2072.028 | -2.949 | -1798.432 | -2.913 | -3011.779 | -2.96 | -2261.558
-3.068 | -2092.527 | -2.954 | -1460.835 | -3.071 | -2727.169 | -3.025 | -1940.605 | -2.846 | -2482.818 | -2.958 | -2531.261 | -3.005 | -3028.398 | -3.067 | -2070.557 | -2.963 | -1794.638 | -2.927 | -3010.346 | -2.973 | -2259.404
-3.085 | -2091.212 | -2.968 | -1444.079 | -3.087 | -2725.553 | -3.043 | -1941.624 | -2.865 | -2503.593 | -2.97 | -2561.041 | -3.022 | -3048.185 | -3.084 | -2071.368 | -2.976 | -1793.955 | -2.942 | -3007.772 | -2.995 | -2259.346
-3.104 | -2090.572 | -2.987 | -1429.214 | -3.107 | -2722.766 | -3.055 | -1942.738 | -2.879 | -2521.546 | -2.992 | -2592.927 | -3.03 | -3062.72 | -3.104 | -2072.878 | -2.99 | -1793.629 | -2.956 | -3004.209 | -3.006 | -2256.729
-3.126 | -2093.233 | -3.009 | -1416.734 | -3.122 | -2719.851 | -3.072 | -1942.969 | -2.893 | -2542.37 | -3.005 | -2620.657 | -3.053 | -3076.462 | -3.119 | -2069.544 | -3.014 | -1795.384 | -2.975 | -2999.748 | -3.029 | -2256.984
-3.136 | -2094.031 | -3.027 | -1399.001 | -3.137 | -2715.256 | -3.092 | -1939.986 | -2.911 | -2562.118 | -3.021 | -2652.445 | -3.068 | -3092.506 | -3.135 | -2071.02 | -3.03 | -1792.701 | -2.989 | -2997.3 | -3.042 | -2254.202
-3.156 | -2095.734 | -3.036 | -1380.375 | -3.154 | -2716.558 | -3.108 | -1940.325 | -2.929 | -2581.061 | -3.04 | -2680.499 | -3.085 | -3106.367 | -3.152 | -2070.745 | -3.046 | -1791.234 | -3.007 | -2995.219 | -3.05 | -2253.305
-3.174 | -2097.144 | -3.053 | -1364.494 | -3.168 | -2715.527 | -3.125 | -1940.084 | -2.948 | -2601.262 | -3.05 | -2708.377 | -3.101 | -3118.759 | -3.161 | -2070.643 | -3.059 | -1791.278 | -3.028 | -2989.378 | -3.073 | -2253.087
-3.189 | -2099.102 | -3.075 | -1349.417 | -3.188 | -2712.84 | -3.144 | -1939.491 | -2.962 | -2614.899 | -3.066 | -2737.276 | -3.122 | -3128.969 | -3.184 | -2067.471 | -3.076 | -1790.947 | -3.043 | -2983.617 | -3.091 | -2251.634
-3.209 | -2099.284 | -3.089 | -1335.201 | -3.206 | -2711.71 | -3.157 | -1940.555 | -2.977 | -2633.045 | -3.083 | -2764.449 | -3.134 | -3137.38 | -3.198 | -2068.041 | -3.092 | -1792.36 | -3.061 | -2974.593 | -3.108 | -2249.544
-3.219 | -2101.248 | -3.104 | -1319.72 | -3.224 | -2708.348 | -3.17 | -1940.305 | -2.997 | -2648.13 | -3.104 | -2793.415 | -3.147 | -3146.752 | -3.221 | -2065.604 | -3.112 | -1791.449 | -3.074 | -2970.273 | -3.127 | -2246.185
-3.236 | -2104.14 | -3.119 | -1302.856 | -3.234 | -2707.122 | -3.187 | -1942.733 | -3.014 | -2659.575 | -3.12 | -2818.924 | -3.169 | -3157.655 | -3.234 | -2066.198 | -3.128 | -1790.592 | -3.092 | -2964.3 | -3.135 | -2246.264
-3.258 | -2101.289 | -3.137 | -1289.876 | -3.252 | -2706.665 | -3.208 | -1942.101 | -3.026 | -2673.71 | -3.135 | -2844.792 | -3.188 | -3164.38 | -3.249 | -2062.579 | -3.139 | -1789.56 | -3.106 | -2958.59 | -3.152 | -2244.782
-3.272 | -2105.373 | -3.158 | -1275.2 | -3.267 | -2708.417 | -3.222 | -1944.025 | -3.039 | -2684.548 | -3.147 | -2870.599 | -3.2 | -3170.441 | -3.269 | -2063.964 | -3.158 | -1789.364 | -3.122 | -2954.006 | -3.173 | -2246.662
-3.288 | -2108.222 | -3.176 | -1260.78 | -3.286 | -2704.684 | -3.24 | -1942.31 | -3.06 | -2697.252 | -3.169 | -2898.778 | -3.215 | -3175.168 | -3.281 | -2063.86 | -3.178 | -1790.393 | -3.143 | -2947.507 | -3.184 | -2242.108
-3.301 | -2108.644 | -3.185 | -1248.35 | -3.302 | -2705.258 | -3.257 | -1943.098 | -3.074 | -2707.536 | -3.183 | -2923.982 | -3.231 | -3178.922 | -3.298 | -2060.588 | -3.196 | -1791.926 | -3.156 | -2944.255 | -3.202 | -2242.264
-3.32 | -2109.442 | -3.208 | -1233.719 | -3.318 | -2704.093 | -3.275 | -1943.991 | -3.093 | -2718.278 | -3.2 | -2949.402 | -3.246 | -3181.86 | -3.316 | -2059.959 | -3.208 | -1789.096 | -3.169 | -2939.923 | -3.22 | -2243.078
-3.331 | -2111.338 | -3.219 | -1221.345 | -3.337 | -2702.317 | -3.287 | -1945.275 | -3.11 | -2725.273 | -3.222 | -2970.588 | -3.262 | -3184.278 | -3.33 | -2059.806 | -3.224 | -1791.178 | -3.193 | -2934.16 | -3.241 | -2241.049
-3.352 | -2111.486 | -3.238 | -1209.951 | -3.35 | -2704.419 | -3.312 | -1944.132 | -3.125 | -2730.706 | -3.234 | -2994.65 | -3.281 | -3180.276 | -3.35 | -2063.37 | -3.241 | -1790.453 | -3.208 | -2926.307 | -3.251 | -2241.513
-3.37 | -2110.057 | -3.256 | -1198.33 | -3.368 | -2702.599 | -3.329 | -1945.501 | -3.143 | -2735.175 | -3.248 | -3015.714 | -3.295 | -3182.025 | -3.367 | -2058.63 | -3.259 | -1790.105 | -3.219 | -2922.947 | -3.274 | -2240.233
-3.381 | -2109.435 | -3.27 | -1182.485 | -3.38 | -2703.767 | -3.339 | -1945.068 | -3.16 | -2738.042 | -3.265 | -3040.446 | -3.314 | -3185.972 | -3.382 | -2055.637 | -3.279 | -1792.224 | -3.237 | -2918.546 | -3.289 | -2236.087
-3.401 | -2112.169 | -3.287 | -1170.468 | -3.402 | -2704.269 | -3.353 | -1948.067 | -3.175 | -2739.328 | -3.28 | -3058.265 | -3.332 | -3179.624 | -3.395 | -2057.487 | -3.293 | -1789.703 | -3.256 | -2916.002 | -3.303 | -2236.375
-3.419 | -2113.405 | -3.305 | -1160.297 | -3.415 | -2707.615 | -3.37 | -1948.846 | -3.192 | -2738.502 | -3.298 | -3081.243 | -3.344 | -3175.715 | -3.414 | -2054.231 | -3.311 | -1791.462 | -3.27 | -2910.615 | -3.322 | -2235.892
-3.436 | -2113.174 | -3.321 | -1147.952 | -3.436 | -2704.226 | -3.389 | -1946.914 | -3.208 | -2738.131 | -3.315 | -3102.372 | -3.362 | -3167.651 | -3.435 | -2055.413 | -3.325 | -1790.482 | -3.286 | -2904.488 | -3.34 | -2234.331
-3.449 | -2113.937 | -3.337 | -1136.326 | -3.449 | -2705.06 | -3.402 | -1949.923 | -3.226 | -2732.09 | -3.33 | -3119.029 | -3.379 | -3163.285 | -3.449 | -2054.38 | -3.34 | -1789.275 | -3.301 | -2901.774 | -3.354 | -2232.961
-3.471 | -2111.025 | -3.359 | -1125.934 | -3.467 | -2706.115 | -3.427 | -1950.973 | -3.243 | -2724.611 | -3.349 | -3139.152 | -3.399 | -3158.466 | -3.465 | -2052.776 | -3.356 | -1788.402 | -3.321 | -2900.626 | -3.367 | -2231.942
-3.487 | -2109.946 | -3.37 | -1114.921 | -3.484 | -2707.747 | -3.442 | -1951.094 | -3.259 | -2714.497 | -3.363 | -3153.183 | -3.412 | -3148.794 | -3.478 | -2054.487 | -3.372 | -1786.467 | -3.335 | -2895.386 | -3.382 | -2230.141
-3.498 | -2113.306 | -3.387 | -1103.198 | -3.503 | -2709.74 | -3.458 | -1954.113 | -3.272 | -2703.471 | -3.379 | -3171.757 | -3.427 | -3141.368 | -3.503 | -2051.15 | -3.388 | -1789.596 | -3.353 | -2891.168 | -3.401 | -2230.914
-3.52 | -2112.378 | -3.407 | -1089.513 | -3.514 | -2711.624 | -3.472 | -1953.159 | -3.283 | -2693.749 | -3.396 | -3184.535 | -3.439 | -3132.986 | -3.515 | -2051.713 | -3.407 | -1788.217 | -3.364 | -2887.017 | -3.418 | -2227.489
-3.54 | -2112.941 | -3.422 | -1081.032 | -3.532 | -2710.628 | -3.489 | -1952.322 | -3.308 | -2680.092 | -3.411 | -3200.619 | -3.462 | -3122.925 | -3.529 | -2048.558 | -3.425 | -1789.411 | -3.382 | -2884.516 | -3.436 | -2226.754
-3.555 | -2111.867 | -3.436 | -1067.419 | -3.543 | -2715.011 | -3.503 | -1955.696 | -3.323 | -2668.761 | -3.43 | -3215.905 | -3.481 | -3114.196 | -3.542 | -2049.077 | -3.442 | -1788.864 | -3.399 | -2883.072 | -3.448 | -2226.676
-3.569 | -2114.725 | -3.451 | -1056.536 | -3.564 | -2713.757 | -3.522 | -1955.605 | -3.343 | -2653.993 | -3.439 | -3228.203 | -3.49 | -3101.286 | -3.563 | -2047.132 | -3.452 | -1789.517 | -3.42 | -2877.092 | -3.467 | -2226.657
-3.587 | -2115.499 | -3.47 | -1047.173 | -3.579 | -2717.339 | -3.536 | -1959.082 | -3.351 | -2639.811 | -3.461 | -3239.448 | -3.509 | -3089.136 | -3.577 | -2049.084 | -3.475 | -1792.732 | -3.433 | -2874.518 | -3.487 | -2227.822
-3.609 | -2112.728 | -3.487 | -1037.829 | -3.598 | -2720.048 | -3.552 | -1962.185 | -3.373 | -2624.112 | -3.477 | -3250.254 | -3.52 | -3079.82 | -3.601 | -2050.391 | -3.493 | -1792.359 | -3.446 | -2871.165 | -3.497 | -2225.001
-3.62 | -2114.993 | -3.507 | -1025.006 | -3.617 | -2719.318 | -3.572 | -1960.613 | -3.389 | -2608.096 | -3.49 | -3260.143 | -3.542 | -3066.189 | -3.611 | -2047.019 | -3.509 | -1790.089 | -3.464 | -2868.87 | -3.511 | -2224.332
-3.631 | -2115.424 | -3.52 | -1012.293 | -3.63 | -2724.269 | -3.587 | -1962.874 | -3.4 | -2590.297 | -3.51 | -3266.698 | -3.556 | -3058.945 | -3.628 | -2044.409 | -3.525 | -1791.603 | -3.481 | -2866.555 | -3.53 | -2223.578
-3.652 | -2115.364 | -3.535 | -1004.02 | -3.644 | -2725.416 | -3.605 | -1963.426 | -3.421 | -2573.905 | -3.522 | -3272.814 | -3.573 | -3049.983 | -3.643 | -2044.37 | -3.539 | -1791.507 | -3.499 | -2866.675 | -3.554 | -2223.466
-3.668 | -2116.39 | -3.555 | -994.259 | -3.667 | -2727.61 | -3.622 | -1965.094 | -3.435 | -2559.558 | -3.541 | -3276.733 | -3.592 | -3037.795 | -3.662 | -2046.563 | -3.552 | -1789.5 | -3.512 | -2860.961 | -3.565 | -2224.196
-3.69 | -2117.763 | -3.57 | -985.417 | -3.68 | -2729.542 | -3.635 | -1965.188 | -3.456 | -2543.839 | -3.556 | -3279.732 | -3.605 | -3024.693 | -3.679 | -2043.854 | -3.572 | -1792.242 | -3.529 | -2858.921 | -3.58 | -2223.909
-3.7 | -2116.561 | -3.588 | -974.498 | -3.697 | -2730.211 | -3.655 | -1967.848 | -3.472 | -2530.521 | -3.574 | -3280.801 | -3.625 | -3016.995 | -3.689 | -2041.747 | -3.593 | -1794.565 | -3.544 | -2857.516 | -3.598 | -2224.097
-3.715 | -2116.503 | -3.604 | -965.845 | -3.709 | -2735.217 | -3.669 | -1969.984 | -3.488 | -2512.436 | -3.587 | -3281.999 | -3.638 | -3006.568 | -3.713 | -2042.306 | -3.603 | -1791.082 | -3.562 | -2856.345 | -3.615 | -2226.349
-3.732 | -2118.02 | -3.626 | -954.707 | -3.73 | -2737.652 | -3.685 | -1970.202 | -3.502 | -2497.893 | -3.606 | -3282.29 | -3.654 | -2994.554 | -3.729 | -2042.337 | -3.62 | -1793.71 | -3.583 | -2853.804 | -3.628 | -2224.104
-3.753 | -2117.199 | -3.64 | -947.124 | -3.742 | -2741.646 | -3.705 | -1972.476 | -3.521 | -2484.362 | -3.618 | -3278.681 | -3.668 | -2985.818 | -3.744 | -2043.14 | -3.638 | -1791.502 | -3.602 | -2850.561 | -3.651 | -2224.77
-3.768 | -2117.911 | -3.652 | -936.419 | -3.758 | -2743.578 | -3.719 | -1972.455 | -3.537 | -2471.391 | -3.637 | -3275.437 | -3.68 | -2978.072 | -3.759 | -2038.05 | -3.653 | -1791.132 | -3.611 | -2851.723 | -3.666 | -2223.268
-3.783 | -2120.924 | -3.671 | -926.399 | -3.776 | -2746.832 | -3.737 | -1972.14 | -3.552 | -2458.811 | -3.654 | -3267.833 | -3.704 | -2966.373 | -3.779 | -2037.456 | -3.672 | -1791.324 | -3.627 | -2851.144 | -3.677 | -2226.425
-3.799 | -2122.779 | -3.684 | -917.211 | -3.792 | -2752.876 | -3.749 | -1973.26 | -3.573 | -2443.446 | -3.663 | -3261.601 | -3.719 | -2958.922 | -3.79 | -2035.762 | -3.683 | -1792.248 | -3.649 | -2847.424 | -3.702 | -2227.179
-3.817 | -2124.398 | -3.705 | -910.677 | -3.812 | -2757.376 | -3.772 | -1974.778 | -3.583 | -2431.829 | -3.684 | -3257.502 | -3.734 | -2948.364 | -3.809 | -2037.693 | -3.701 | -1791.304 | -3.661 | -2845.586 | -3.715 | -2228.037
-3.836 | -2124.674 | -3.723 | -900.365 | -3.829 | -2756.727 | -3.784 | -1977.241 | -3.608 | -2422.297 | -3.703 | -3245.548 | -3.749 | -2940.854 | -3.828 | -2035.453 | -3.719 | -1790.057 | -3.677 | -2846.613 | -3.728 | -2226.337
-3.852 | -2123.714 | -3.736 | -886.461 | -3.841 | -2761.138 | -3.798 | -1981.025 | -3.615 | -2410.225 | -3.722 | -3231.464 | -3.773 | -2933.149 | -3.845 | -2033.162 | -3.738 | -1792.521 | -3.694 | -2847.131 | -3.747 | -2227.891
-3.869 | -2124.864 | -3.755 | -877.943 | -3.857 | -2766.913 | -3.817 | -1982.149 | -3.635 | -2397.993 | -3.731 | -3218.71 | -3.784 | -2924.298 | -3.857 | -2032.547 | -3.754 | -1788.589 | -3.709 | -2846.031 | -3.763 | -2227.768
-3.877 | -2127.764 | -3.768 | -866.199 | -3.876 | -2770.313 | -3.834 | -1982.543 | -3.649 | -2389.625 | -3.747 | -3207.648 | -3.802 | -2918.134 | -3.874 | -2032.134 | -3.764 | -1790.55 | -3.727 | -2846.871 | -3.774 | -2227.376
-3.9 | -2127.56 | -3.784 | -857.178 | -3.89 | -2777.162 | -3.85 | -1984.091 | -3.665 | -2377.813 | -3.767 | -3193.524 | -3.816 | -2911.386 | -3.888 | -2031.55 | -3.791 | -1789.943 | -3.743 | -2846.465 | -3.791 | -2230.98
-3.916 | -2129.849 | -3.803 | -849.275 | -3.907 | -2781.36 | -3.869 | -1985.953 | -3.683 | -2370.416 | -3.784 | -3179.665 | -3.834 | -2905.88 | -3.908 | -2030.716 | -3.804 | -1792.075 | -3.753 | -2846.487 | -3.81 | -2228.276
-3.934 | -2130.994 | -3.824 | -844.124 | -3.926 | -2782.118 | -3.885 | -1987.579 | -3.702 | -2360.862 | -3.798 | -3163.3 | -3.849 | -2898.505 | -3.924 | -2026.23 | -3.816 | -1790.876 | -3.779 | -2848.144 | -3.826 | -2230.931
-3.95 | -2130.499 | -3.838 | -838.203 | -3.941 | -2788.34 | -3.903 | -1987.1 | -3.72 | -2353.669 | -3.811 | -3148.671 | -3.865 | -2892.583 | -3.939 | -2025.543 | -3.832 | -1791.783 | -3.789 | -2846.608 | -3.846 | -2233.159
-3.966 | -2127.005 | -3.852 | -835.832 | -3.954 | -2793.698 | -3.917 | -1989.556 | -3.734 | -2347.957 | -3.829 | -3133.76 | -3.883 | -2885.283 | -3.955 | -2025.713 | -3.848 | -1792.638 | -3.809 | -2844.861 | -3.859 | -2231.546
-3.983 | -2129.206 | -3.876 | -827.852 | -3.973 | -2797.845 | -3.936 | -1990.401 | -3.75 | -2340.469 | -3.845 | -3118.802 | -3.895 | -2881.703 | -3.973 | -2025.502 | -3.87 | -1794.386 | -3.827 | -2845.716 | -3.878 | -2231.433
-4 | -2130.394 | -3.889 | -825.195 | -3.99 | -2800.822 | -3.951 | -1994.387 | -3.769 | -2331.774 | -3.864 | -3104.59 | -3.916 | -2878.538 | -3.99 | -2021.554 | -3.886 | -1791.771 | -3.838 | -2845.322 | -3.887 | -2229.892
-4.016 | -2130.668 | -3.91 | -814.852 | -4.002 | -2806.447 | -3.966 | -1995.339 | -3.783 | -2326.304 | -3.879 | -3086.264 | -3.924 | -2876.304 | -4.012 | -2017.905 | -3.902 | -1790.962 | -3.858 | -2846.146 | -3.906 | -2235.141
-4.031 | -2130.052 | -3.92 | -810.983 | -4.026 | -2811.44 | -3.981 | -1995.741 | -3.801 | -2318.133 | -3.889 | -3073.173 | -3.944 | -2872.221 | -4.02 | -2015.816 | -3.919 | -1787.744 | -3.869 | -2845.82 | -3.925 | -2232.766
-4.049 | -2130.446 | -3.94 | -806.878 | -4.038 | -2816.177 | -3.999 | -1996.543 | -3.815 | -2314.289 | -3.91 | -3057.455 | -3.962 | -2868.738 | -4.041 | -2015.728 | -3.934 | -1790.397 | -3.886 | -2844.091 | -3.943 | -2232.404
-4.068 | -2130.611 | -3.956 | -802.631 | -4.056 | -2822.273 | -4.016 | -1998.064 | -3.834 | -2309.709 | -3.929 | -3044.504 | -3.977 | -2864.321 | -4.061 | -2016.048 | -3.955 | -1791.598 | -3.902 | -2844.217 | -3.96 | -2232.811
-4.085 | -2127.98 | -3.971 | -799.15 | -4.073 | -2823.334 | -4.032 | -2002.334 | -3.852 | -2303.196 | -3.943 | -3027.923 | -3.995 | -2861.231 | -4.071 | -2012.108 | -3.972 | -1791.814 | -3.918 | -2843.2 | -3.971 | -2238.079
-4.101 | -2127.957 | -3.984 | -791.947 | -4.082 | -2827.185 | -4.05 | -2002.482 | -3.86 | -2299.551 | -3.96 | -3015.379 | -4.019 | -2858.006 | -4.09 | -2010.8 | -3.986 | -1789.134 | -3.936 | -2844.099 | -3.991 | -2237.712
-4.114 | -2127.521 | -4.006 | -788.047 | -4.103 | -2834.133 | -4.066 | -2003.604 | -3.883 | -2294.373 | -3.974 | -3002.982 | -4.03 | -2854.933 | -4.104 | -2009.971 | -4.002 | -1789.053 | -3.955 | -2844.608 | -4.012 | -2236.366
-4.128 | -2127.935 | -4.019 | -782.276 | -4.121 | -2835.77 | -4.079 | -2003.603 | -3.901 | -2291.703 | -3.99 | -2991.78 | -4.044 | -2851.83 | -4.121 | -2008.648 | -4.015 | -1784.884 | -3.967 | -2844.686 | -4.025 | -2235.152
-4.146 | -2129.419 | -4.036 | -777.017 | -4.133 | -2840.718 | -4.099 | -2005.262 | -3.913 | -2287.651 | -4.009 | -2981.084 | -4.062 | -2850.754 | -4.14 | -2006.179 | -4.032 | -1785.576 | -3.982 | -2847.63 | -4.04 | -2233.03
-4.166 | -2126.802 | -4.056 | -773.586 | -4.15 | -2844.807 | -4.117 | -2005.424 | -3.932 | -2284.47 | -4.028 | -2969.044 | -4.074 | -2849.226 | -4.153 | -2001.538 | -4.05 | -1780.601 | -4.004 | -2850.644 | -4.055 | -2235.482
-4.179 | -2126.426 | -4.069 | -766.937 | -4.168 | -2849.416 | -4.129 | -2004.938 | -3.95 | -2282.841 | -4.038 | -2962.226 | -4.096 | -2846.676 | -4.168 | -2000.016 | -4.066 | -1779.886 | -4.018 | -2850.576 | -4.071 | -2233.791
-4.199 | -2121.777 | -4.087 | -764.518 | -4.18 | -2853.53 | -4.151 | -2007.166 | -3.964 | -2278.563 | -4.055 | -2953.998 | -4.109 | -2845.242 | -4.184 | -1999.576 | -4.085 | -1779.587 | -4.033 | -2852.597 | -4.088 | -2232.469
-4.212 | -2116.458 | -4.101 | -761.817 | -4.207 | -2855.877 | -4.164 | -2007.144 | -3.978 | -2276.826 | -4.075 | -2945.137 | -4.124 | -2845.776 | -4.208 | -2000.144 | -4.096 | -1774.953 | -4.052 | -2853.467 | -4.108 | -2232.815
-4.229 | -2114.295 | -4.119 | -757.8 | -4.221 | -2862.132 | -4.184 | -2010.481 | -4.001 | -2270.848 | -4.086 | -2935.922 | -4.146 | -2846.822 | -4.222 | -1996.098 | -4.116 | -1775.215 | -4.069 | -2854.753 | -4.119 | -2232.482
-4.247 | -2111.465 | -4.137 | -752.24 | -4.235 | -2864.715 | -4.202 | -2011.864 | -4.013 | -2268.347 | -4.104 | -2929.122 | -4.159 | -2844.515 | -4.242 | -1993.428 | -4.133 | -1773.786 | -4.081 | -2858.865 | -4.137 | -2227.668
-4.26 | -2107.969 | -4.155 | -749.36 | -4.25 | -2870.318 | -4.216 | -2011.157 | -4.029 | -2263.85 | -4.121 | -2921.351 | -4.178 | -2844.741 | -4.251 | -1993.654 | -4.147 | -1767.917 | -4.103 | -2859.931 | -4.155 | -2225.723
-4.282 | -2101.224 | -4.169 | -746.187 | -4.271 | -2873.681 | -4.226 | -2013.323 | -4.042 | -2259.28 | -4.138 | -2915.028 | -4.193 | -2843.87 | -4.269 | -1989.675 | -4.162 | -1767.852 | -4.117 | -2863.915 | -4.17 | -2220.772
-4.297 | -2098.456 | -4.184 | -742.664 | -4.286 | -2880.132 | -4.246 | -2014.461 | -4.063 | -2258.198 | -4.155 | -2907.207 | -4.208 | -2846.955 | -4.287 | -1985.296 | -4.178 | -1762.721 | -4.131 | -2862.713 | -4.185 | -2213.123
-4.311 | -2094.125 | -4.204 | -740.886 | -4.3 | -2881.657 | -4.269 | -2016.75 | -4.085 | -2255.991 | -4.168 | -2903.926 | -4.224 | -2847.77 | -4.304 | -1985.309 | -4.2 | -1760.627 | -4.146 | -2864.882 | -4.203 | -2206.907
-4.331 | -2088.12 | -4.225 | -738.711 | -4.317 | -2882.111 | -4.28 | -2016.431 | -4.096 | -2253.003 | -4.182 | -2899.263 | -4.242 | -2848.006 | -4.317 | -1978.941 | -4.214 | -1758.174 | -4.167 | -2867.789 | -4.218 | -2202.783
-4.347 | -2083.725 | -4.239 | -738.146 | -4.331 | -2887.604 | -4.3 | -2016.916 | -4.114 | -2248.165 | -4.202 | -2894.191 | -4.257 | -2851.068 | -4.333 | -1979.434 | -4.224 | -1752.492 | -4.182 | -2870.678 | -4.237 | -2196.199
-4.362 | -2079.277 | -4.252 | -735.171 | -4.345 | -2890.527 | -4.313 | -2019.059 | -4.13 | -2246.326 | -4.22 | -2889.405 | -4.268 | -2849.588 | -4.358 | -1975.468 | -4.247 | -1748.258 | -4.199 | -2872.498 | -4.253 | -2188.901
-4.376 | -2076.889 | -4.269 | -734.191 | -4.364 | -2894.873 | -4.332 | -2021.223 | -4.145 | -2240.987 | -4.232 | -2885.395 | -4.29 | -2853.253 | -4.366 | -1972.984 | -4.261 | -1743.288 | -4.216 | -2875.521 | -4.268 | -2182.29
-4.395 | -2069.927 | -4.293 | -734.042 | -4.379 | -2898.774 | -4.35 | -2020.981 | -4.161 | -2239.311 | -4.253 | -2883.548 | -4.303 | -2855.16 | -4.381 | -1968.646 | -4.284 | -1740.824 | -4.229 | -2878.397 | -4.286 | -2177.656
-4.412 | -2067.948 | -4.302 | -732.585 | -4.399 | -2901.834 | -4.367 | -2020.619 | -4.179 | -2232.892 | -4.262 | -2880.251 | -4.322 | -2856.867 | -4.4 | -1964.383 | -4.298 | -1733.332 | -4.244 | -2884.592 | -4.3 | -2175.229
-4.43 | -2061.269 | -4.322 | -733.951 | -4.412 | -2906.151 | -4.38 | -2020.277 | -4.194 | -2229.611 | -4.281 | -2879.536 | -4.339 | -2857.482 | -4.415 | -1962.287 | -4.306 | -1726.891 | -4.264 | -2887.335 | -4.316 | -2169.65
-4.447 | -2053.115 | -4.339 | -735.173 | -4.43 | -2912.351 | -4.394 | -2021.503 | -4.211 | -2228.207 | -4.298 | -2877.857 | -4.348 | -2859.691 | -4.436 | -1957.215 | -4.329 | -1728.64 | -4.281 | -2888.097 | -4.335 | -2166.873
-4.465 | -2046.18 | -4.354 | -734.2 | -4.449 | -2910.732 | -4.413 | -2024.808 | -4.227 | -2224.629 | -4.314 | -2876.942 | -4.372 | -2860.601 | -4.443 | -1944.803 | -4.35 | -1724.106 | -4.293 | -2892.059 | -4.35 | -2165.364
-4.483 | -2040.705 | -4.369 | -734.714 | -4.462 | -2913.851 | -4.432 | -2025.16 | -4.246 | -2221.967 | -4.333 | -2874.982 | -4.388 | -2861.837 | -4.444 | -1902.278 | -4.362 | -1720.018 | -4.31 | -2897.933 | -4.369 | -2165.999
-4.496 | -2033.945 | -4.391 | -733.306 | -4.478 | -2915.65 | -4.448 | -2025.21 | -4.259 | -2215.647 | -4.351 | -2876.509 | -4.405 | -2865.057 | -4.447 | -1864.253 | -4.376 | -1714.188 | -4.328 | -2902.183 | -4.381 | -2163.33
-4.515 | -2027.758 | -4.402 | -734.128 | -4.496 | -2919.13 | -4.463 | -2024.608 | -4.276 | -2211.632 | -4.362 | -2874.147 | -4.418 | -2868.865 | -4.446 | -1827.526 | -4.391 | -1711.279 | -4.348 | -2907.947 | -4.404 | -2164.295
-4.529 | -2018.999 | -4.424 | -734.715 | -4.515 | -2924.803 | -4.474 | -2025.656 | -4.295 | -2209.692 | -4.379 | -2873.368 | -4.44 | -2871.914 | -4.448 | -1800.347 | -4.413 | -1708.312 | -4.361 | -2909.509 | -4.414 | -2161.984
-4.549 | -2011.911 | -4.436 | -733.874 | -4.531 | -2926.318 | -4.493 | -2026.224 | -4.308 | -2208.882 | -4.399 | -2873.41 | -4.454 | -2872.722 | -4.446 | -1771.871 | -4.431 | -1703.694 | -4.371 | -2914.074 | -4.431 | -2166.612
-4.559 | -2002.501 | -4.454 | -736.896 | -4.546 | -2929.914 | -4.513 | -2026.633 | -4.328 | -2206.727 | -4.411 | -2873.719 | -4.468 | -2876.59 | -4.45 | -1745.54 | -4.445 | -1699.961 | -4.394 | -2922.811 | -4.454 | -2172.147
-4.579 | -1993.837 | -4.467 | -735.058 | -4.562 | -2931.575 | -4.526 | -2031.071 | -4.338 | -2203.205 | -4.428 | -2876.228 | -4.48 | -2877.751 |  |  | -4.463 | -1696.848 | -4.409 | -2926.874 | -4.469 | -2171.331
-4.592 | -1986.388 | -4.485 | -735.296 | -4.57 | -2922.527 | -4.543 | -2030.808 | -4.358 | -2200.794 | -4.449 | -2878.102 | -4.498 | -2880.726 |  |  | -4.476 | -1692.668 | -4.426 | -2930.021 | -4.481 | -2174.014
-4.609 | -1976.183 | -4.504 | -737.048 | -4.571 | -2882.39 | -4.561 | -2031.16 | -4.377 | -2196.888 | -4.459 | -2879.885 | -4.515 | -2885.735 |  |  | -4.493 | -1689.986 | -4.444 | -2935.66 | -4.493 | -2175.868
-4.628 | -1972.911 | -4.521 | -738.8 | -4.574 | -2843.853 | -4.577 | -2030.459 | -4.39 | -2191.582 | -4.479 | -2876.4 | -4.535 | -2887.223 |  |  | -4.51 | -1685.417 | -4.456 | -2940.454 | -4.516 | -2179.547
-4.642 | -1968.181 | -4.539 | -742.176 |  |  | -4.594 | -2028.333 | -4.411 | -2189.035 | -4.491 | -2877.179 | -4.553 | -2890.039 |  |  | -4.525 | -1679.382 | -4.473 | -2946.535 | -4.531 | -2184.879
-4.658 | -1965.95 | -4.555 | -744.919 |  |  | -4.611 | -2028.054 | -4.426 | -2184.624 | -4.512 | -2877.32 | -4.566 | -2894.539 |  |  | -4.541 | -1676.835 | -4.494 | -2953.109 | -4.544 | -2191.224
-4.676 | -1965.914 | -4.575 | -747.29 |  |  | -4.626 | -2028.321 | -4.441 | -2184.162 | -4.527 | -2878.54 | -4.581 | -2896.367 |  |  | -4.562 | -1671.824 | -4.506 | -2955.754 | -4.561 | -2193.414
-4.693 | -1965.39 | -4.588 | -752.053 |  |  | -4.645 | -2030.756 | -4.461 | -2181.589 | -4.543 | -2880.529 | -4.598 | -2900.327 |  |  | -4.577 | -1669.537 | -4.524 | -2962.133 | -4.575 | -2199.613
-4.708 | -1966.33 | -4.605 | -756.681 |  |  | -4.659 | -2030.665 | -4.47 | -2178.551 | -4.559 | -2883.032 | -4.617 | -2900.119 |  |  | -4.597 | -1662.898 | -4.534 | -2966.347 | -4.595 | -2207.52
-4.718 | -1940.758 | -4.622 | -756.276 |  |  | -4.676 | -2031.556 | -4.492 | -2174.713 | -4.572 | -2887.279 | -4.621 | -2879.733 |  |  | -4.606 | -1654.203 | -4.557 | -2972.401 | -4.613 | -2214.658
-4.719 | -1906.885 | -4.639 | -758.206 |  |  | -4.691 | -2032.06 | -4.508 | -2170.461 | -4.59 | -2889.581 | -4.618 | -2841.2 |  |  | -4.626 | -1649.476 | -4.571 | -2977.982 | -4.627 | -2219.086
-4.717 | -1873.309 |  |  |  |  | -4.71 | -2029.814 | -4.527 | -2169.295 | -4.608 | -2890.098 | -4.62 | -2804.825 |  |  | -4.64 | -1644.697 | -4.586 | -2986.018 | -4.647 | -2224.92
-4.72 | -1846.163 |  |  |  |  | -4.724 | -2027.838 | -4.543 | -2165.424 | -4.621 | -2895.828 | -4.622 | -2773.288 |  |  | -4.663 | -1640.643 | -4.603 | -2989.897 | -4.663 | -2229.926
-4.716 | -1823.81 |  |  |  |  | -4.728 | -1994.111 | -4.556 | -2161.917 | -4.636 | -2898.806 | -4.623 | -2740.935 |  |  | -4.675 | -1635.95 | -4.62 | -2997.284 | -4.675 | -2237.431
[6 empty] | -4.732 | -1958.803 | -4.577 | -2158.874 | -4.654 | -2902.728 | -4.622 | -2712.044 |  |  | -4.691 | -1633.585 | -4.637 | -3004.265 | -4.693 | -2244.585
[6 empty] | -4.728 | -1923.587 | -4.587 | -2154.139 | -4.67 | -2906.701 | -4.622 | -2686.971 |  |  | -4.704 | -1629.294 | -4.655 | -3008.875 | -4.707 | -2250.513
[6 empty] | -4.727 | -1894.667 | -4.609 | -2153.23 | -4.685 | -2908.182 | -4.624 | -2661.934 |  |  | -4.725 | -1629.343 | -4.667 | -3014.582 | -4.725 | -2258.882
[6 empty] | -4.73 | -1866.707 | -4.626 | -2148.552 | -4.71 | -2910.066 | -4.624 | -2637.881 |  |  | -4.744 | -1630.259 | -4.685 | -3020.983 | -4.741 | -2266.649
[8 empty] | -4.639 | -2141.727 | -4.719 | -2913.282 |  |  |  |  | -4.758 | -1627.532 | -4.701 | -3027.611 | -4.76 | -2272.156
[8 empty] | -4.654 | -2140.201 | -4.738 | -2917.404 |  |  |  |  | -4.775 | -1626.611 | -4.716 | -3030.085 | -4.774 | -2280.442
[8 empty] | -4.673 | -2136.475 | -4.753 | -2918.634 |  |  |  |  | -4.787 | -1627.044 | -4.735 | -3039.557 | -4.792 | -2288.532
[8 empty] | -4.688 | -2125.755 | -4.77 | -2924.075 |  |  |  |  | -4.808 | -1630.55 | -4.749 | -3046.583 | -4.804 | -2297.501
[8 empty] | -4.692 | -2083.523 | -4.785 | -2927.473 |  |  |  |  | -4.829 | -1633.724 | -4.767 | -3051.947 | -4.823 | -2303.354
[8 empty] | -4.694 | -2042.088 | -4.8 | -2931.626 |  |  |  |  | -4.841 | -1636.333 | -4.781 | -3059.249 | -4.841 | -2310.926
[8 empty] | -4.692 | -2004.844 | -4.822 | -2936.713 |  |  |  |  | -4.855 | -1641.376 | -4.801 | -3065.877 | -4.857 | -2318.975
[8 empty] | -4.696 | -1970.813 | -4.833 | -2940.561 |  |  |  |  | -4.874 | -1647.531 | -4.818 | -3071.793 | -4.876 | -2325.253
[8 empty] | -4.69 | -1940.591 | -4.855 | -2942.368 |  |  |  |  | -4.887 | -1653.236 | -4.831 | -3079.656 | -4.89 | -2335.661
[8 empty] | -4.693 | -1914.831 | -4.866 | -2945.574 |  |  |  |  | -4.9 | -1639.64 | -4.849 | -3085.992 | -4.906 | -2343.522
[8 empty] | -4.692 | -1888.451 | -4.879 | -2948.614 |  |  |  |  | -4.901 | -1607.526 | -4.864 | -3093.727 | -4.922 | -2352.347
[8 empty] | -4.692 | -1865.723 | -4.896 | -2951.378 |  |  |  |  | -4.894 | -1582.026 | -4.886 | -3099.969 | -4.935 | -2352.295
[8 empty] | -4.693 | -1844.132 | -4.912 | -2957.649 |  |  |  |  | -4.898 | -1560.196 | -4.898 | -3106.766 | -4.938 | -2326.079
[8 empty] | -4.693 | -1824.176 | -4.932 | -2960.331 |  |  |  |  | -4.904 | -1540.222 | -4.91 | -3114.157 | -4.94 | -2295.517
[8 empty] | -4.693 | -1805.07 | -4.946 | -2964.656 |  |  |  |  | -4.902 | -1524.062 | -4.929 | -3121.147 | -4.94 | -2268.521
[8 empty] | -4.691 | -1787.894 | -4.965 | -2968.758 |  |  |  |  | -4.902 | -1508.126 | -4.945 | -3128.137 | -4.941 | -2241.888
[8 empty] | -4.692 | -1772.612 | -4.98 | -2973.622 |  |  |  |  | -4.9 | -1495.499 | -4.967 | -3133.145 | -4.936 | -2220.085
[8 empty] | -4.693 | -1757.65 | -4.996 | -2979.716 |  |  |  |  | -4.903 | -1483.258 | -4.978 | -3141.767 | -4.941 | -2200.524
[8 empty] | -4.693 | -1743.372 | -5.01 | -2981.588 |  |  |  |  | -4.903 | -1471.658 | -4.993 | -3152.404 | -4.943 | -2180.989
[8 empty] | -4.693 | -1729.663 | -5.026 | -2987.467 |  |  |  |  | -4.902 | -1460.836 | -5.01 | -3156.78 | -4.943 | -2162.358
[8 empty] | -4.691 | -1717.728 | -5.049 | -2990.235 | [6 empty] | -5.029 | -3166.249 | -4.942 | -2144.342
[8 empty] | -4.693 | -1706.365 | -5.061 | -2990.1 | [6 empty] | -5.036 | -3171.909 | -4.941 | -2128.398
[8 empty] | -4.693 | -1695.226 | -5.06 | -2953.245 | [6 empty] | -5.055 | -3178.325
[8 empty] | -4.693 | -1684.521 | -5.062 | -2914.439 | [6 empty] | -5.072 | -3187.138
[8 empty] | -4.692 | -1674.093 | -5.063 | -2880.965 | [6 empty] | -5.091 | -3191.56
[8 empty] | -4.691 | -1665.442 | -5.065 | -2848.429 | [6 empty] | -5.107 | -3202.343
[8 empty] | -4.693 | -1656.684 | -5.064 | -2818.438 | [6 empty] | -5.128 | -3207.609
[8 empty] | -4.693 | -1648.079 | -5.064 | -2790.534 | [6 empty] | -5.137 | -3216.622
[8 empty] | -4.693 | -1639.118 | -5.059 | -2763.726 | [6 empty] | -5.149 | -3205.612
[8 empty] | -4.691 | -1631.604 | -5.06 | -2739.281 | [6 empty] | -5.149 | -3167.537
[8 empty] | -4.692 | -1624.75 | -5.062 | -2716.04 | [6 empty] | -5.148 | -3132.783
[8 empty] | -4.693 | -1617.687 | -5.061 | -2693.938 | [6 empty] | -5.15 | -3097.753
[8 empty] | -4.693 | -1610.542 | -5.061 | -2672.322 | [6 empty] | -5.155 | -3066.002
[8 empty] | -4.693 | -1603.281 | -5.06 | -2653.68 | [6 empty] | -5.154 | -3040.365
[8 empty] | -4.691 | -1597.64 | -5.061 | -2635.432 | [6 empty] | -5.155 | -3014.059
[10 empty] | -5.061 | -2617.721 | [6 empty] | -5.155 | -2988.618
[10 empty] | -5.061 | -2600.43 | [6 empty] | -5.154 | -2964.618
[10 empty] | -5.06 | -2583.955 | [6 empty] | -5.154 | -2943.252
[10 empty] | -5.06 | -2569.819 | [6 empty] | -5.155 | -2922.801
[10 empty] | -5.061 | -2555.552 | [6 empty] | -5.155 | -2903.241
[10 empty] | -5.061 | -2541.783 | [6 empty] | -5.155 | -2884.251
[10 empty] | -5.061 | -2527.945 | [6 empty] | -5.153 | -2867.392
[10 empty] | -5.059 | -2515.962 | [6 empty] | -5.154 | -2851.486
[10 empty] | -5.061 | -2504.33 | [6 empty] | -5.155 | -2836.046
[10 empty] | -5.062 | -2492.977 | [6 empty] | -5.155 | -2821.18
[18 empty] | -5.155 | -2806.321
[18 empty] | -5.152 | -2793.983
[18 empty] | -5.155 | -2781.855
[18 empty] | -5.155 | -2769.706
[18 empty] | -5.155 | -2757.892
[18 empty] | -5.154 | -2746.318
[18 empty] | -5.153 | -2736.854
[18 empty] | -5.155 | -2727.199
[18 empty] | -5.155 | -2717.495