## Sheet1
Initials: | JL,MF | Initials: | AR | Initials: | cms dpe ds | Initials: | BKC | Initials: | CCC | Initials: | EL, ML, NKS | Initials: | KS, MM, GJ | Initials: | ACE | Initials: | CH, JH, RP | Initials: | JACEMW | Initials: | VJL
Diamter (mm) | 6.29 | Diamter (mm) | 6.3 | Diamter (mm) | 6.3 | Diamter (mm) | 6.36 | Diamter (mm) | 6.33 | Diamter (mm) | 6.38 | Diamter (mm) | 6.22 | Diamter (mm) | 6.31 | Diamter (mm) | 6.37 | Diamter (mm) | 6.43 | Diamter (mm) | 6.36
Initial Length (mm) | 9.29 | Initial Length (mm) | 9.2 | Initial Length (mm) | 9.26 | Initial Length (mm) | 8.17 | Initial Length (mm) | 9.25 | Initial Length (mm) | 9.39 | Initial Length (mm) | 9.38 | Initial Length (mm) | 9.03 | Initial Length (mm) | 9.05 | Initial Length (mm) | 9.28 | Initial Length (mm) | 9.24
Final Length (mm) | 5.3 | Final Length (mm) | 5.06 | Final Length (mm) | 5.03 | Final Length (mm) | 4.68 | Final Length (mm) | 5.96 | Final Length (mm) | 4.24 | Final Length (mm) | 6.11 | Final Length (mm) | 5.15 | Final Length (mm) | 4.88 | Final Length (mm) | 6.07 | Final Length (mm) | 4.81
Position (mm) | Load (N) | Position (mm) | Load (N) | Position (mm) | Load (N) | Position (mm) | Load (N) | Position (mm) | Load (N) | Position (mm) | Load (N) | Position (mm) | Load (N) | Position (mm) | Load (N) | Position (mm) | Load (N) | Position (mm) | Load (N) | Position (mm) | Load (N)
-0.009 | 0.261 | 0 | -0.4 | -0.036 | -20.559 | 0.002 | -0.119 | -0.001 | -0.138 | -0.011 | -4.813 | 0 | 0.334 | -0.047 | -0.226 | 0 | -0.084 | 0.002 | 0.017 | 0 | -0.175
-0.027 | 0.061 | -0.001 | -0.116 | -0.055 | -35.843 | 0 | -0.206 | 0 | 0.421 | -0.012 | -4.774 | 0.001 | -0.142 | -0.068 | -0.924 | -0.001 | -0.148 | 0 | -0.235 | 0 | 0.301
-0.04 | 0.282 | 0 | 0.518 | -0.072 | -49.303 | -0.015 | 0.153 | 0.001 | 0.057 | -0.012 | -4.365 | 0 | -0.168 | -0.085 | -4.317 | -0.001 | 0.005 | -0.001 | -0.155 | 0.002 | -0.079
-0.062 | -0.001 | -0.007 | -0.94 | -0.087 | -63.433 | -0.027 | 0.611 | 0 | -0.212 | -0.011 | -3.746 | -0.001 | -0.105 | -0.097 | -10.018 | -0.001 | 0.388 | 0 | 0.143 | 0 | -0.238
-0.077 | -0.561 | -0.022 | 0.505 | -0.1 | -81.234 | -0.042 | 1.152 | 0 | -0.164 | -0.01 | -4.49 | 0 | 0.222 | -0.114 | -13.097 | 0.001 | -0.08 | 0.001 | 0.328 | -0.001 | -0.171
-0.092 | 0.272 | -0.04 | 1.042 | -0.12 | -87.521 | -0.057 | -0.042 | -0.001 | -0.066 | -0.01 | -4.873 | 0.001 | 0.136 | -0.131 | -17.928 | -0.001 | -0.204 | 0.001 | -0.07 | -0.008 | 1.066
-0.112 | -0.637 | -0.062 | 0.473 | -0.139 | -93.349 | -0.074 | 0.345 | 0 | 0.28 | -0.019 | -3.098 | 0.001 | -0.18 | -0.151 | -23.657 | -0.001 | -0.114 | -0.001 | -0.194 | -0.019 | 0.069
-0.128 | 0.25 | -0.075 | 0.912 | -0.156 | -97.625 | -0.095 | -1.322 | 0.002 | 0.053 | -0.039 | -3.51 | -0.015 | -0.484 | -0.168 | -30.088 | -0.001 | 0.05 | -0.001 | -0.103 | -0.038 | -1.092
-0.144 | -0.746 | -0.088 | -1.221 | -0.17 | -98.317 | -0.11 | -2.295 | 0 | -0.155 | -0.053 | -3.008 | -0.029 | 0.429 | -0.18 | -38.844 | 0 | 0.381 | -0.001 | 0.343 | -0.057 | -1.129
-0.162 | -0.89 | -0.108 | -0.345 | -0.192 | -108.794 | -0.131 | -4.672 | -0.001 | -0.182 | -0.071 | -2.915 | -0.05 | 1.149 | -0.198 | -49.238 | 0.001 | -0.104 | 0.001 | 0.17 | -0.07 | -1.683
-0.177 | 0.476 | -0.125 | 0.755 | -0.203 | -118.08 | -0.144 | -6.58 | 0 | -0.032 | -0.084 | -2.377 | -0.065 | 0.037 | -0.215 | -57.829 | -0.001 | -0.187 | 0 | -0.258 | -0.088 | -2.931
-0.194 | -0.217 | -0.147 | 0.414 | -0.222 | -124.082 | -0.161 | -6.667 | 0.001 | 0.256 | -0.1 | -2.998 | -0.08 | -0.664 | -0.234 | -64.866 | -0.001 | -0.033 | -0.001 | -0.16 | -0.108 | -3.296
-0.208 | -2.969 | -0.163 | 1.975 | -0.24 | -134.139 | -0.176 | -7.459 | 0.001 | 0.034 | -0.117 | -4.15 | -0.1 | 0.497 | -0.247 | -73.191 | -0.013 | -0.319 | -0.009 | 0.176 | -0.12 | -4.34
-0.226 | -3.694 | -0.174 | 1.477 | -0.256 | -146.776 | -0.194 | -7.331 | 0 | -0.3 | -0.136 | -4.375 | -0.114 | 0.645 | -0.264 | -86.259 | -0.026 | -0.1 | -0.022 | 1.361 | -0.139 | -3.455
-0.246 | -7.1 | -0.191 | -1.192 | -0.269 | -159.108 | -0.209 | -8.263 | -0.001 | -0.211 | -0.15 | -4.515 | -0.136 | 0.769 | -0.28 | -98.857 | -0.048 | -1.438 | -0.04 | 0.396 | -0.158 | -3.769
-0.264 | -8.614 | -0.211 | -1.443 | -0.29 | -172.035 | -0.232 | -7.88 | 0 | -0.073 | -0.168 | -3.575 | -0.148 | 0.27 | -0.304 | -114.952 | -0.062 | -6.367 | -0.056 | 0.012 | -0.169 | -2.954
-0.275 | -8.963 | -0.227 | 1.175 | -0.306 | -180.814 | -0.248 | -6.804 | 0 | 0.209 | -0.188 | -3.507 | -0.163 | -0.703 | -0.317 | -129.95 | -0.08 | -13.526 | -0.078 | 0.039 | -0.189 | -3.745
-0.297 | -8.62 | -0.242 | 2.233 | -0.324 | -186.127 | -0.267 | -7.03 | 0.001 | -0.14 | -0.207 | -3.214 | -0.18 | 0.585 | -0.329 | -148.48 | -0.096 | -19.241 | -0.091 | -0.268 | -0.208 | -4.829
-0.308 | -9.203 | -0.263 | 1.792 | -0.34 | -179.825 | -0.277 | -6.681 | -0.001 | -0.161 | -0.22 | -3.494 | -0.202 | 0.816 | -0.347 | -167.008 | -0.109 | -27.184 | -0.107 | 1.069 | -0.221 | -3.57
-0.329 | -8.959 | -0.279 | 0.255 | -0.355 | -177.721 | -0.292 | -7.216 | 0 | -0.238 | -0.235 | -3.012 | -0.212 | 0.737 | -0.365 | -184.435 | -0.131 | -34.427 | -0.124 | 0.145 | -0.239 | -3.188
-0.345 | -7.612 | -0.296 | -1.042 | -0.371 | -171.469 | -0.312 | -7.715 | 0 | 0.04 | -0.25 | -3.28 | -0.231 | -0.773 | -0.383 | -200.871 | -0.147 | -42.92 | -0.141 | 0.287 | -0.252 | -4.374
-0.359 | -9.05 | -0.309 | -0.413 | -0.393 | -168.403 | -0.328 | -8.079 | 0.001 | 0.157 | -0.267 | -5.262 | -0.248 | -0.234 | -0.403 | -217.511 | -0.164 | -50.418 | -0.158 | -0.086 | -0.269 | -3.649
-0.376 | -7.828 | -0.325 | 1.668 | -0.411 | -161.755 | -0.344 | -7.495 | 0.001 | -0.095 | -0.286 | -4.271 | -0.269 | 0.543 | -0.412 | -232.928 | -0.177 | -61.517 | -0.173 | 0.593 | -0.288 | -4.159
-0.393 | -8.676 | -0.347 | 0.899 | -0.424 | -161.678 | -0.365 | -11.763 | 0 | -0.012 | -0.304 | -5.563 | -0.28 | 0.741 | -0.431 | -234.186 | -0.196 | -73.651 | -0.191 | 0.175 | -0.306 | -3.944
-0.412 | -9.142 | -0.364 | 1.112 | -0.441 | -159.995 | -0.381 | -21.981 | -0.016 | 0.064 | -0.325 | -2.673 | -0.299 | 0.517 | -0.45 | -231.725 | -0.213 | -86.655 | -0.208 | -0.262 | -0.321 | -4.203
-0.432 | -9.311 | -0.377 | -1.148 | -0.457 | -161.462 | -0.401 | -42.886 | -0.033 | -0.131 | -0.336 | -4.354 | -0.319 | 0.272 | -0.466 | -239.725 | -0.228 | -98.753 | -0.226 | 0.328 | -0.336 | -9.74
-0.445 | -10.058 | -0.396 | -3.429 | -0.473 | -162.526 | -0.415 | -66.986 | -0.048 | 0.394 | -0.354 | -3.507 | -0.332 | 0.106 | -0.479 | -236.05 | -0.244 | -110.123 | -0.24 | 0.253 | -0.355 | -18.535
-0.465 | -11.112 | -0.41 | -5.062 | -0.49 | -158.189 | -0.432 | -93.259 | -0.065 | -0.005 | -0.372 | -3.485 | -0.346 | 0.821 | -0.496 | -217.346 | -0.262 | -112.31 | -0.259 | 0.539 | -0.369 | -28.814
-0.484 | -14.515 | -0.426 | -7.403 | -0.509 | -139.492 | -0.443 | -121.492 | -0.084 | 0.013 | -0.391 | -3.499 | -0.365 | 0.899 | -0.516 | -204.949 | -0.278 | -125.294 | -0.274 | 0.831 | -0.39 | -42.795
-0.499 | -21.481 | -0.449 | -7.187 | -0.524 | -136.845 | -0.463 | -151.982 | -0.1 | 0.197 | -0.402 | -2.364 | -0.38 | -0.65 | -0.532 | -208.302 | -0.297 | -140.356 | -0.292 | 0.107 | -0.401 | -59.043
-0.511 | -33.855 | -0.464 | -6.108 | -0.541 | -135.849 | -0.483 | -184.741 | -0.117 | 0.828 | -0.416 | -4.125 | -0.4 | 0.51 | -0.55 | -214.406 | -0.31 | -154.198 | -0.31 | 0.143 | -0.42 | -76.634
-0.528 | -45.712 | -0.478 | -6.519 | -0.559 | -133.56 | -0.498 | -212.804 | -0.132 | 0.119 | -0.437 | -4.743 | -0.419 | 0.289 | -0.564 | -221.525 | -0.326 | -170.109 | -0.322 | 0.659 | -0.438 | -95.418
-0.547 | -58.711 | -0.494 | -9.583 | -0.572 | -128.956 | -0.515 | -234.235 | -0.151 | -0.039 | -0.453 | -4.503 | -0.435 | 0.783 | -0.582 | -229.682 | -0.347 | -181.954 | -0.34 | 0.177 | -0.452 | -111.919
-0.564 | -66.881 | -0.512 | -9.812 | -0.595 | -129.034 | -0.527 | -257.947 | -0.163 | 0.115 | -0.471 | -5.937 | -0.445 | 0.297 | -0.597 | -235.702 | -0.361 | -198.229 | -0.357 | 0.08 | -0.473 | -126.507
-0.578 | -67.108 | -0.528 | -8.493 | -0.608 | -127.142 | -0.547 | -284.892 | -0.184 | -0.219 | -0.487 | -4.141 | -0.47 | 0.501 | -0.619 | -241.06 | -0.377 | -207.413 | -0.376 | 0.083 | -0.484 | -141.804
-0.599 | -76.377 | -0.546 | -8.086 | -0.624 | -126.835 | -0.568 | -309.16 | -0.201 | 1.009 | -0.503 | -4.343 | -0.482 | 0.086 | -0.632 | -240.087 | -0.396 | -220.376 | -0.39 | -0.312 | -0.503 | -154.208
-0.614 | -85.058 | -0.569 | -6.447 | -0.643 | -126.422 | -0.582 | -330.184 | -0.218 | 0.219 | -0.526 | -4.182 | -0.499 | -0.734 | -0.647 | -233.197 | -0.411 | -233.478 | -0.408 | 1.15 | -0.517 | -161.343
-0.632 | -92.297 | -0.58 | -6.929 | -0.66 | -125.976 | -0.595 | -307.302 | -0.231 | 0.109 | -0.542 | -3.103 | -0.52 | 1.158 | -0.665 | -228.055 | -0.427 | -248.889 | -0.422 | 0.182 | -0.536 | -155.514
-0.649 | -101.686 | -0.596 | -7.695 | -0.672 | -126.128 | -0.612 | -281.068 | -0.252 | -0.137 | -0.553 | -3.574 | -0.529 | -0.481 | -0.686 | -229.356 | -0.449 | -258.834 | -0.441 | 0.148 | -0.554 | -137.166
-0.67 | -109.366 | -0.612 | -9.998 | -0.697 | -127.355 | -0.636 | -291.945 | -0.268 | 0.144 | -0.568 | -2.159 | -0.55 | 0.697 | -0.706 | -228.574 | -0.461 | -269.911 | -0.459 | -0.192 | -0.571 | -120.068
-0.679 | -121.699 | -0.634 | -9.466 | -0.706 | -125.517 | -0.647 | -300.693 | -0.286 | -1.404 | -0.587 | -3.619 | -0.57 | -0.1 | -0.713 | -222.672 | -0.477 | -267.411 | -0.475 | 0.803 | -0.585 | -120.935
-0.697 | -128.211 | -0.65 | -8.368 | -0.727 | -124.441 | -0.663 | -311.564 | -0.296 | -5.351 | -0.602 | -5.769 | -0.584 | 0.179 | -0.733 | -215.25 | -0.496 | -271.746 | -0.492 | 0.518 | -0.603 | -128.137
-0.713 | -130.913 | -0.661 | -13.489 | -0.744 | -124.304 | -0.682 | -319.12 | -0.318 | -7.208 | -0.618 | -3.833 | -0.596 | 0.114 | -0.75 | -211.952 | -0.511 | -278.572 | -0.506 | 0 | -0.619 | -127.658
-0.731 | -135.573 | -0.682 | -21.582 | -0.761 | -123.747 | -0.701 | -330.706 | -0.335 | -6.08 | -0.635 | -2.441 | -0.62 | 0.427 | -0.765 | -210.644 | -0.532 | -282.121 | -0.526 | -0.607 | -0.632 | -131.494
-0.747 | -137.827 | -0.697 | -35.833 | -0.775 | -120.867 | -0.713 | -342.234 | -0.348 | -6.865 | -0.652 | -4.897 | -0.637 | -0.628 | -0.782 | -210.666 | -0.543 | -281.834 | -0.541 | 0.08 | -0.654 | -136.75
-0.763 | -139.794 | -0.717 | -49.79 | -0.793 | -120.644 | -0.735 | -331.427 | -0.368 | -6.718 | -0.667 | -5.64 | -0.647 | -0.002 | -0.8 | -205.58 | -0.56 | -269.735 | -0.561 | 0.629 | -0.668 | -141.863
-0.786 | -141.386 | -0.736 | -67.014 | -0.81 | -118.604 | -0.749 | -322.493 | -0.384 | -6.56 | -0.687 | -5.105 | -0.667 | 0.567 | -0.815 | -204.397 | -0.576 | -254.259 | -0.571 | -0.011 | -0.684 | -148.436
-0.8 | -141.153 | -0.75 | -88.242 | -0.828 | -116.624 | -0.764 | -322.734 | -0.401 | -7.269 | -0.708 | -3.872 | -0.683 | -0.119 | -0.828 | -200.25 | -0.599 | -249.338 | -0.591 | 0.536 | -0.706 | -152.505
-0.818 | -136.814 | -0.763 | -112.724 | -0.845 | -116.635 | -0.779 | -307.744 | -0.417 | -7.124 | -0.724 | -1.9 | -0.699 | -3.427 | -0.85 | -198.886 | -0.612 | -251.54 | -0.605 | -0.031 | -0.715 | -158.341
-0.831 | -132.409 | -0.784 | -137.223 | -0.861 | -116.056 | -0.8 | -290.659 | -0.437 | -7.251 | -0.737 | -3.262 | -0.715 | -6.171 | -0.868 | -195.732 | -0.627 | -253.385 | -0.626 | 0.162 | -0.732 | -161.811
-0.85 | -132.746 | -0.797 | -162.119 | -0.875 | -115.262 | -0.816 | -272.896 | -0.449 | -6.384 | -0.754 | -3.394 | -0.737 | -6.979 | -0.881 | -192.677 | -0.646 | -254.091 | -0.638 | 0.272 | -0.752 | -160.51
-0.865 | -130.476 | -0.813 | -186.792 | -0.897 | -117.122 | -0.837 | -261.106 | -0.467 | -7.016 | -0.77 | -3.83 | -0.748 | -6.637 | -0.896 | -191.998 | -0.66 | -132.01 | -0.657 | 0.52 | -0.769 | -138.456
-0.882 | -129.202 | -0.833 | -216.325 | -0.912 | -115.524 | -0.846 | -250.689 | -0.484 | -7.488 | -0.786 | -4.88 | -0.764 | -6.912 | -0.914 | -190.437 | -0.679 | 0.054 | -0.673 | 0.021 | -0.784 | -132.332
-0.901 | -126.735 | -0.849 | -241.044 | -0.928 | -115.676 | -0.865 | -241.951 | -0.505 | -7.332 | -0.803 | -5.271 | -0.788 | -6.129 | -0.932 | -188.245 | -0.693 | -1.176 | -0.689 | 0.143 | -0.805 | -134.741
-0.92 | -126.54 | -0.867 | -258.359 | -0.946 | -115.219 | -0.882 | -233.689 | -0.517 | -6.789 | -0.819 | -5.574 | -0.798 | -7.837 | -0.945 | -188.152 | -0.715 | -1.372 | -0.708 | 1.046 | -0.818 | -139.638
-0.932 | -126.021 | -0.882 | -276.382 | -0.961 | -112.95 | -0.904 | -221.297 | -0.535 | -10.741 | -0.839 | -5.454 | -0.817 | -6.291 | -0.964 | -184.833 | -0.726 | -8.607 | -0.723 | 0.012 | -0.834 | -142.205
-0.953 | -125.703 | -0.896 | -299.427 | -0.976 | -109.874 | -0.916 | -212.126 | -0.55 | -23.345 | -0.855 | -4.033 | -0.835 | -6.918 | -0.978 | -107.912 | -0.746 | -14.153 | -0.74 | -0.08 | -0.852 | -143.742
-0.974 | -124.566 | -0.917 | -312.351 | -0.998 | -108.68 | -0.929 | -206.461 | -0.57 | -45.38 | -0.875 | -6.992 | -0.85 | -8.002 | -0.999 | -94.149 | -0.763 | -21.233 | -0.758 | -0.243 | -0.866 | -148.166
-0.986 | -122.933 | -0.933 | -317.772 | -1.012 | -107.506 | -0.949 | -204.636 | -0.582 | -71.162 | -0.888 | -11.381 | -0.866 | -6.85 | -1.014 | -85.537 | -0.779 | -25.087 | -0.774 | -0.661 | -0.883 | -143.952
-1.002 | -120.399 | -0.949 | -299.227 | -1.029 | -103.766 | -0.967 | -201.398 | -0.602 | -100.849 | -0.903 | -9.456 | -0.885 | -7.095 | -1.034 | -75.792 | -0.793 | -28.762 | -0.79 | -0.998 | -0.901 | -142.692
-1.019 | -118.19 | -0.966 | -287.42 | -1.044 | -100.45 | -0.987 | -198.274 | -0.615 | -132.553 | -0.922 | -11.553 | -0.898 | -7.064 | -1.044 | -70.587 | -0.811 | -32.283 | -0.805 | -2.874 | -0.914 | -141.405
-1.042 | -118.226 | -0.98 | -283.805 | -1.063 | -97.874 | -0.998 | -193.83 | -0.632 | -167.483 | -0.938 | -11.889 | -0.919 | -7.395 | -1.063 | -66.214 | -0.83 | -38.324 | -0.829 | -3.809 | -0.934 | -138.825
-1.054 | -116.883 | -0.998 | -261.746 | -1.078 | -95.738 | -1.014 | -192.435 | -0.653 | -200.358 | -0.952 | -11.612 | -0.933 | -7.255 | -1.081 | -62.832 | -0.848 | -43.07 | -0.839 | -3.598 | -0.949 | -133.921
-1.075 | -115.282 | -1.019 | -246.497 | -1.098 | -95.651 | -1.033 | -192.937 | -0.668 | -232.888 | -0.97 | -12.578 | -0.949 | -11.108 | -1.099 | -61.014 | -0.862 | -46.21 | -0.858 | -5.459 | -0.969 | -134.767
-1.085 | -113.823 | -1.038 | -245.881 | -1.113 | -90.793 | -1.051 | -178.953 | -0.684 | -262.996 | -0.989 | -12.152 | -0.972 | -18.695 | -1.115 | -54.943 | -0.879 | -51.26 | -0.872 | -5.913 | -0.984 | -135.936
-1.102 | -112.849 | -1.05 | -240.646 | -1.128 | -88.826 | -1.067 | -145.015 | -0.701 | -289.45 | -1.008 | -11.018 | -0.982 | -34.928 | -1.128 | -48.568 | -0.896 | -57.64 | -0.894 | -7.289 | -1.002 | -135.779
-1.12 | -110.958 | -1.063 | -240.474 | -1.147 | -88.768 | -1.083 | -142.198 | -0.714 | -309.164 | -1.024 | -11.021 | -0.996 | -62.538 | -1.148 | -46.81 | -0.915 | -61.038 | -0.905 | -7.08 | -1.013 | -136.03
-1.134 | -110.251 | -1.085 | -237.176 | -1.163 | -87.536 | -1.102 | -138.904 | -0.731 | -306.828 | -1.037 | -11.213 | -1.018 | -92.372 | -1.163 | -46.263 | -0.927 | -62.012 | -0.924 | -7.887 | -1.032 | -136.726
-1.153 | -108.377 | -1.102 | -231.591 | -1.18 | -83.677 | -1.116 | -136.792 | -0.753 | -309.297 | -1.053 | -13.652 | -1.033 | -124.291 | -1.183 | -46.227 | -0.946 | -61.427 | -0.941 | -7.625 | -1.051 | -133.495
-1.167 | -108.43 | -1.118 | -225.37 | -1.195 | -82.959 | -1.137 | -134.53 | -0.769 | -312.053 | -1.07 | -13.385 | -1.051 | -155.802 | -1.197 | -48.455 | -0.96 | -65.787 | -0.957 | -7.869 | -1.066 | -130.425
-1.185 | -109.678 | -1.133 | -226.34 | -1.212 | -79.574 | -1.152 | -132.016 | -0.782 | -311.691 | -1.088 | -13.039 | -1.062 | -187.039 | -1.209 | -46.086 | -0.979 | -65.881 | -0.97 | -7.604 | -1.085 | -127.316
-1.202 | -109.29 | -1.151 | -219.036 | -1.23 | -77.296 | -1.166 | -130.507 | -0.802 | -260.601 | -1.11 | -13.333 | -1.086 | -218.379 | -1.236 | -42.262 | -0.998 | -62.849 | -0.991 | -8.528 | -1.102 | -120.616
-1.223 | -109.088 | -1.169 | -218.591 | -1.248 | -74.626 | -1.185 | -124.548 | -0.817 | -250.327 | -1.122 | -17.502 | -1.1 | -250.498 | -1.246 | -40.121 | -1.015 | -61.064 | -1.007 | -7.285 | -1.116 | -110.449
-1.24 | -108.646 | -1.184 | -220.014 | -1.265 | -73.107 | -1.205 | -121.025 | -0.841 | -245.455 | -1.137 | -30.815 | -1.122 | -280.966 | -1.262 | -39.64 | -1.028 | -60.207 | -1.022 | -7.566 | -1.136 | -72.705
-1.254 | -109.115 | -1.205 | -217.241 | -1.284 | -72.937 | -1.221 | -118.566 | -0.849 | -245.805 | -1.156 | -47.377 | -1.134 | -307.293 | -1.277 | -37.493 | -1.044 | -61.397 | -1.038 | -8.146 | -1.15 | -65.528
-1.276 | -108.697 | -1.217 | -217.548 | -1.293 | -70.962 | -1.236 | -115.453 | -0.867 | -245.805 | -1.169 | -66.506 | -1.148 | -335.831 | -1.299 | -38.625 | -1.063 | -64.244 | -1.057 | -8.653 | -1.163 | -64.24
-1.289 | -108.288 | -1.234 | -216.403 | -1.314 | -71.19 | -1.252 | -113.436 | -0.884 | -248.544 | -1.187 | -88.113 | -1.165 | -358.594 | -1.314 | -39.526 | -1.079 | -67.812 | -1.074 | -8.402 | -1.182 | -62.25
-1.308 | -108.322 | -1.251 | -213.725 | -1.332 | -68.534 | -1.269 | -112.007 | -0.901 | -250.258 | -1.204 | -105.85 | -1.187 | -377.812 | -1.327 | -41.117 | -1.096 | -66.587 | -1.089 | -8.088 | -1.201 | -58.796
-1.318 | -108.351 | -1.268 | -210.537 | -1.349 | -64.409 | -1.288 | -110.864 | -0.918 | -252.349 | -1.221 | -105.624 | -1.202 | -384.072 | -1.347 | -42.248 | -1.109 | -65.369 | -1.109 | -10.707 | -1.214 | -53.233
-1.335 | -108.652 | -1.286 | -206.671 | -1.363 | -61.209 | -1.303 | -110.431 | -0.929 | -254.673 | -1.237 | -109.186 | -1.214 | -288.028 | -1.366 | -43.924 | -1.129 | -68.737 | -1.119 | -16.203 | -1.233 | -49.013
-1.356 | -109.127 | -1.301 | -209.557 | -1.379 | -60.66 | -1.323 | -109.455 | -0.951 | -257.51 | -1.254 | -112.376 | -1.23 | -312.284 | -1.377 | -46.582 | -1.146 | -70.652 | -1.141 | -24.902 | -1.246 | -47.079
-1.372 | -109.893 | -1.317 | -211.7 | -1.401 | -62.42 | -1.333 | -110.423 | -0.969 | -257.444 | -1.269 | -119.86 | -1.249 | -319.903 | -1.396 | -49.158 | -1.161 | -71.992 | -1.157 | -37.972 | -1.266 | -45.224
-1.387 | -109.069 | -1.337 | -211.919 | -1.416 | -61.52 | -1.354 | -109.895 | -0.986 | -260.039 | -1.288 | -126.75 | -1.268 | -250.209 | -1.413 | -50.034 | -1.183 | -73.289 | -1.171 | -58.801 | -1.279 | -45.654
-1.4 | -108.64 | -1.352 | -214.823 | -1.433 | -61.698 | -1.37 | -109.449 | -1 | -261.35 | -1.303 | -134.178 | -1.28 | -255.345 | -1.428 | -52.136 | -1.193 | -76.15 | -1.184 | -84.402 | -1.3 | -46.049
-1.421 | -109.753 | -1.369 | -216.607 | -1.45 | -61.588 | -1.386 | -108.496 | -1.018 | -257.071 | -1.325 | -137.711 | -1.296 | -259.755 | -1.448 | -54.683 | -1.213 | -79.036 | -1.206 | -111.956 | -1.32 | -46.705
-1.438 | -109.984 | -1.388 | -218.487 | -1.462 | -59.955 | -1.4 | -93.247 | -1.034 | -253.561 | -1.341 | -141.326 | -1.315 | -263.045 | -1.46 | -56.148 | -1.231 | -81.937 | -1.223 | -140.621 | -1.329 | -45.102
-1.457 | -110.823 | -1.403 | -219.188 | -1.488 | -58.686 | -1.419 | -82.302 | -1.051 | -238.984 | -1.356 | -141.786 | -1.332 | -262.239 | -1.477 | -53.035 | -1.245 | -86.138 | -1.24 | -168.306 | -1.35 | -40.901
-1.47 | -111.058 | -1.424 | -221.97 | -1.496 | -59.717 | -1.436 | -83.251 | -1.073 | -232.303 | -1.372 | -143.825 | -1.35 | -254.572 | -1.497 | -53.653 | -1.264 | -86.96 | -1.256 | -193.256 | -1.366 | -40.606
-1.486 | -110.876 | -1.44 | -220.826 | -1.516 | -58.752 | -1.457 | -81.998 | -1.083 | -219.93 | -1.391 | -147.721 | -1.367 | -231.953 | -1.515 | -54.035 | -1.278 | -91.394 | -1.27 | -208.23 | -1.382 | -40.597
-1.503 | -111.994 | -1.452 | -220.896 | -1.533 | -58.855 | -1.472 | -81.338 | -1.101 | -217.44 | -1.405 | -151.392 | -1.383 | -227.481 | -1.526 | -57.425 | -1.295 | -93.623 | -1.287 | -218.005 | -1.398 | -41.673
-1.522 | -111.604 | -1.466 | -222.236 | -1.549 | -60.713 | -1.487 | -81.888 | -1.118 | -210.039 | -1.422 | -152.706 | -1.398 | -221.87 | -1.546 | -58.944 | -1.318 | -96.351 | -1.306 | -216.393 | -1.413 | -41.613
-1.54 | -112.15 | -1.485 | -215.634 | -1.566 | -62.223 | -1.503 | -81.72 | -1.135 | -203.834 | -1.439 | -154.305 | -1.415 | -217.873 | -1.561 | -60.379 | -1.33 | -98.339 | -1.321 | -203.862 | -1.433 | -40.793
-1.558 | -111.264 | -1.501 | -216.683 | -1.584 | -63.723 | -1.522 | -82.512 | -1.157 | -202.535 | -1.458 | -156.242 | -1.433 | -215.932 | -1.58 | -61.897 | -1.342 | -102.754 | -1.335 | -204.043 | -1.447 | -39.015
-1.577 | -112.248 | -1.52 | -214.858 | -1.599 | -66.004 | -1.538 | -82.342 | -1.168 | -199.864 | -1.47 | -158.066 | -1.447 | -211.076 | -1.597 | -62.615 | -1.366 | -104.042 | -1.351 | -213.08 | -1.471 | -36.074
-1.595 | -113.17 | -1.535 | -214.709 | -1.617 | -66.318 | -1.553 | -79.497 | -1.185 | -195.568 | -1.489 | -159.62 | -1.462 | -208.58 | -1.61 | -65.27 | -1.38 | -107.202 | -1.369 | -223.333 | -1.48 | -35.994
-1.613 | -111.73 | -1.551 | -216.657 | -1.633 | -67.368 | -1.57 | -78.859 | -1.201 | -196.274 | -1.502 | -155.973 | -1.487 | -207.61 | -1.627 | -65.806 | -1.396 | -110.211 | -1.388 | -237.8 | -1.498 | -34.636
-1.626 | -96.208 | -1.574 | -214.544 | -1.65 | -68.614 | -1.589 | -78.378 | -1.219 | -195.756 | -1.52 | -145.784 | -1.498 | -205.72 | -1.65 | -67.436 | -1.413 | -111.133 | -1.403 | -244.599 | -1.518 | -34.439
-1.644 | -72.823 | -1.589 | -216.546 | -1.666 | -69.634 | -1.609 | -79.238 | -1.236 | -195.574 | -1.535 | -142.141 | -1.515 | -198.239 | -1.665 | -68.531 | -1.433 | -97.318 | -1.419 | -256.298 | -1.529 | -32.238
-1.657 | -76.818 | -1.604 | -215.653 | -1.686 | -71.529 | -1.626 | -80.453 | -1.247 | -194.334 | -1.555 | -142.176 | -1.531 | -196.646 | -1.675 | -71.719 | -1.447 | -94.979 | -1.438 | -260.811 | -1.548 | -31.185
-1.676 | -79.948 | -1.62 | -216.093 | -1.699 | -70.071 | -1.639 | -80.993 | -1.268 | -192.114 | -1.568 | -138.724 | -1.554 | -196.244 | -1.692 | -72.702 | -1.463 | -94.919 | -1.453 | -243.853 | -1.567 | -33.188
-1.69 | -82.175 | -1.636 | -215.452 | -1.717 | -70.805 | -1.652 | -80.522 | -1.285 | -188.903 | -1.591 | -136.679 | -1.565 | -193.809 | -1.715 | -75.205 | -1.482 | -96.026 | -1.471 | -187.604 | -1.579 | -34.593
-1.707 | -81.896 | -1.657 | -212.419 | -1.733 | -72.107 | -1.674 | -81.365 | -1.302 | -184.393 | -1.606 | -135.556 | -1.586 | -193.389 | -1.732 | -75.994 | -1.495 | -98.662 | -1.487 | -187.591 | -1.598 | -32.371
-1.722 | -82.39 | -1.671 | -197.883 | -1.75 | -73.691 | -1.687 | -81.055 | -1.319 | -179.167 | -1.617 | -133.475 | -1.598 | -192.77 | -1.741 | -76.252 | -1.512 | -101.629 | -1.503 | -191.709 | -1.613 | -31.606
-1.739 | -82.853 | -1.686 | -195.626 | -1.771 | -75.469 | -1.709 | -81.868 | -1.336 | -177.044 | -1.641 | -132.971 | -1.613 | -189.796 | -1.758 | -75.504 | -1.529 | -105.886 | -1.528 | -194.609 | -1.629 | -31.309
-1.757 | -82.021 | -1.705 | -191.73 | -1.785 | -75.849 | -1.726 | -70.595 | -1.347 | -172.769 | -1.654 | -131.798 | -1.633 | -190.133 | -1.778 | -74.956 | -1.548 | -106.717 | -1.538 | -179.234 | -1.647 | -31.088
-1.777 | -81.335 | -1.721 | -182.238 | -1.801 | -77.342 | -1.738 | -58.813 | -1.366 | -171.686 | -1.669 | -130.417 | -1.652 | -188.161 | -1.8 | -73.5 | -1.564 | -107.798 | -1.554 | -173.099 | -1.663 | -30.672
-1.793 | -79.669 | -1.739 | -164.601 | -1.817 | -77.056 | -1.757 | -58.855 | -1.386 | -170.514 | -1.682 | -127.244 | -1.663 | -185.681 | -1.811 | -75.966 | -1.578 | -109.027 | -1.569 | -176.778 | -1.681 | -31.048
-1.812 | -80.17 | -1.758 | -145.611 | -1.836 | -77.59 | -1.772 | -59.734 | -1.403 | -169.643 | -1.702 | -128.99 | -1.681 | -181.013 | -1.825 | -76.303 | -1.595 | -109.858 | -1.588 | -179.097 | -1.698 | -30.615
-1.824 | -79.833 | -1.775 | -137.168 | -1.852 | -78.19 | -1.789 | -58.586 | -1.419 | -166.129 | -1.721 | -127.189 | -1.702 | -180.253 | -1.842 | -77.289 | -1.616 | -112.094 | -1.601 | -176.747 | -1.71 | -30.412
-1.843 | -80.474 | -1.789 | -133.048 | -1.869 | -80.753 | -1.804 | -60.651 | -1.433 | -169.493 | -1.74 | -125.394 | -1.717 | -178.633 | -1.86 | -79.974 | -1.63 | -111.43 | -1.62 | -177.807 | -1.734 | -31.619
-1.86 | -79.043 | -1.805 | -124.311 | -1.882 | -78.527 | -1.825 | -63.044 | -1.454 | -170.605 | -1.755 | -122.308 | -1.732 | -175.963 | -1.881 | -81.884 | -1.647 | -108.53 | -1.635 | -177.073 | -1.746 | -31.435
-1.882 | -77.49 | -1.824 | -117.597 | -1.901 | -80.774 | -1.841 | -64.71 | -1.469 | -169.145 | -1.771 | -123.538 | -1.746 | -175.363 | -1.892 | -85.774 | -1.663 | -107.789 | -1.653 | -179.217 | -1.763 | -31.619
-1.893 | -78.335 | -1.84 | -115.681 | -1.919 | -81.961 | -1.862 | -66.11 | -1.485 | -168.241 | -1.788 | -125.317 | -1.766 | -172.1 | -1.909 | -86.596 | -1.68 | -107.876 | -1.67 | -181.192 | -1.782 | -31.387
-1.915 | -77.946 | -1.854 | -114.292 | -1.936 | -83.548 | -1.874 | -69.434 | -1.503 | -168.268 | -1.806 | -123.982 | -1.783 | -170.382 | -1.925 | -89.737 | -1.699 | -109.215 | -1.688 | -180.78 | -1.795 | -31.178
-1.93 | -78.125 | -1.871 | -112.11 | -1.953 | -85.539 | -1.887 | -73.333 | -1.517 | -168.433 | -1.821 | -125.626 | -1.799 | -169.819 | -1.948 | -90.776 | -1.714 | -109.763 | -1.705 | -183.523 | -1.815 | -31.258
-1.949 | -78.854 | -1.888 | -110.255 | -1.967 | -86.421 | -1.906 | -71.675 | -1.536 | -168.444 | -1.835 | -122.694 | -1.815 | -169.002 | -1.96 | -93.605 | -1.727 | -111.016 | -1.719 | -185.465 | -1.83 | -30.177
-1.962 | -78.495 | -1.91 | -109.789 | -1.985 | -87.245 | -1.924 | -72.295 | -1.55 | -169.203 | -1.852 | -124.399 | -1.837 | -169.185 | -1.976 | -95.859 | -1.747 | -110.313 | -1.735 | -186.585 | -1.847 | -27.829
-1.978 | -79.619 | -1.927 | -106.527 | -2.003 | -89.771 | -1.941 | -72.012 | -1.571 | -168.949 | -1.874 | -124.492 | -1.845 | -167.892 | -1.991 | -98.795 | -1.763 | -110.481 | -1.758 | -186.602 | -1.861 | -28.452
-1.995 | -78.088 | -1.938 | -93.915 | -2.02 | -91.707 | -1.959 | -73.131 | -1.582 | -167.393 | -1.89 | -122.608 | -1.866 | -162.727 | -2.013 | -101.208 | -1.779 | -111.677 | -1.769 | -181.426 | -1.879 | -28.987
-2.015 | -77.46 | -1.953 | -90.554 | -2.036 | -93.27 | -1.974 | -74.966 | -1.601 | -170.465 | -1.906 | -121.02 | -1.882 | -163.041 | -2.025 | -83.507 | -1.795 | -106.189 | -1.787 | -181 | -1.902 | -30.016
-2.028 | -77.938 | -1.972 | -88.536 | -2.05 | -94.118 | -1.991 | -78.296 | -1.619 | -167.346 | -1.921 | -111.25 | -1.899 | -163.947 | -2.044 | -79.097 | -1.813 | -103.878 | -1.802 | -184.648 | -1.913 | -31.84
-2.045 | -77.383 | -1.992 | -85.453 | -2.072 | -95.48 | -2.008 | -82.424 | -1.637 | -165.575 | -1.936 | -110.184 | -1.914 | -163.217 | -2.06 | -76.96 | -1.829 | -102.068 | -1.82 | -185.793 | -1.93 | -32.108
-2.059 | -77.565 | -2.006 | -84.92 | -2.085 | -96.853 | -2.022 | -86.449 | -1.651 | -163.743 | -1.95 | -108.179 | -1.93 | -160.745 | -2.075 | -72.634 | -1.85 | -102.651 | -1.838 | -187.761 | -1.948 | -34.576
-2.077 | -76.318 | -2.027 | -87.029 | -2.103 | -96.908 | -2.04 | -86.939 | -1.669 | -161.202 | -1.969 | -106.507 | -1.947 | -162.478 | -2.091 | -71.809 | -1.865 | -102.747 | -1.853 | -186.267 | -1.961 | -36.174
-2.097 | -76.522 | -2.039 | -87.16 | -2.121 | -96.51 | -2.06 | -89.538 | -1.685 | -161.551 | -1.987 | -106.988 | -1.969 | -161.222 | -2.111 | -74.385 | -1.878 | -104.021 | -1.869 | -188.824 | -1.978 | -35.614
-2.111 | -75.332 | -2.056 | -84.904 | -2.137 | -96.682 | -2.075 | -91.318 | -1.703 | -160.229 | -2.003 | -106.466 | -1.981 | -162.173 | -2.127 | -75.326 | -1.9 | -103.956 | -1.885 | -191.033 | -1.996 | -37.004
-2.132 | -75.263 | -2.073 | -83.458 | -2.149 | -96.677 | -2.092 | -94.649 | -1.72 | -160.287 | -2.014 | -104.476 | -1.998 | -161.378 | -2.147 | -75.416 | -1.913 | -103.94 | -1.902 | -193.505 | -2.01 | -37.635
-2.145 | -75.614 | -2.093 | -83.875 | -2.171 | -97.359 | -2.107 | -94.83 | -1.735 | -159.515 | -2.04 | -105.253 | -2.014 | -158.074 | -2.157 | -79.867 | -1.931 | -105.665 | -1.92 | -193.411 | -2.027 | -38.681
-2.166 | -72.725 | -2.111 | -85.755 | -2.187 | -98.233 | -2.123 | -98.775 | -1.749 | -158.967 | -2.055 | -101.269 | -2.037 | -157.765 | -2.176 | -82.747 | -1.946 | -106.04 | -1.936 | -189.405 | -2.045 | -41.236
-2.185 | -73.62 | -2.123 | -86.965 | -2.204 | -99.899 | -2.138 | -103.558 | -1.769 | -158.01 | -2.069 | -101.627 | -2.048 | -155.518 | -2.196 | -85.693 | -1.962 | -107.509 | -1.949 | -194.031 | -2.062 | -41.236
-2.197 | -72.8 | -2.142 | -90.612 | -2.221 | -100.187 | -2.162 | -108.283 | -1.786 | -157.02 | -2.084 | -102.365 | -2.066 | -151.53 | -2.212 | -88.997 | -1.982 | -108.757 | -1.972 | -194.402 | -2.083 | -42.625
-2.213 | -73.689 | -2.157 | -92.069 | -2.234 | -100.687 | -2.177 | -113.319 | -1.802 | -157.62 | -2.1 | -103.292 | -2.084 | -149.632 | -2.223 | -91.227 | -1.998 | -107.606 | -1.985 | -196.197 | -2.092 | -44.671
-2.229 | -74.969 | -2.175 | -90.698 | -2.251 | -101.219 | -2.193 | -119.102 | -1.818 | -156.628 | -2.119 | -97.674 | -2.102 | -149.065 | -2.242 | -91.805 | -2.014 | -106.245 | -2.003 | -195.966 | -2.112 | -44.889
-2.247 | -76.209 | -2.195 | -92.322 | -2.277 | -103.526 | -2.209 | -122.6 | -1.833 | -156.71 | -2.136 | -97.609 | -2.116 | -148.959 | -2.261 | -93.341 | -2.027 | -104.99 | -2.019 | -197.399 | -2.127 | -45.366
-2.26 | -78.268 | -2.207 | -96.205 | -2.286 | -104.425 | -2.226 | -124.952 | -1.852 | -155.547 | -2.153 | -94.954 | -2.131 | -149.85 | -2.276 | -96.076 | -2.044 | -105.827 | -2.034 | -200.124 | -2.146 | -46.706
-2.279 | -79.624 | -2.225 | -98.015 | -2.304 | -101.266 | -2.241 | -119.196 | -1.87 | -155.283 | -2.167 | -92.859 | -2.15 | -151.118 | -2.292 | -98.109 | -2.064 | -107.27 | -2.053 | -199.847 | -2.164 | -48.685
-2.295 | -80.229 | -2.242 | -101.68 | -2.32 | -96.857 | -2.258 | -118.459 | -1.885 | -155.754 | -2.187 | -92.016 | -2.163 | -148.187 | -2.307 | -99.02 | -2.085 | -106.272 | -2.068 | -199.98 | -2.175 | -50.823
-2.313 | -81.229 | -2.257 | -102.074 | -2.336 | -97.271 | -2.275 | -112.762 | -1.902 | -155.463 | -2.202 | -91.73 | -2.181 | -147.64 | -2.323 | -99.764 | -2.097 | -104.822 | -2.086 | -202.072 | -2.195 | -51.812
-2.335 | -81.277 | -2.277 | -103.38 | -2.356 | -96.068 | -2.294 | -107.955 | -1.921 | -154.835 | -2.22 | -90.713 | -2.2 | -145.755 | -2.343 | -103.1 | -2.115 | -101.746 | -2.097 | -203.633 | -2.215 | -52.931
-2.349 | -82.356 | -2.297 | -105.649 | -2.371 | -98.727 | -2.309 | -110.662 | -1.934 | -155.2 | -2.237 | -88.84 | -2.214 | -143.527 | -2.358 | -105.925 | -2.128 | -66.114 | -2.117 | -203.256 | -2.229 | -52.871
-2.371 | -82.318 | -2.314 | -107.069 | -2.387 | -97.285 | -2.326 | -113.446 | -1.953 | -155.603 | -2.254 | -88.483 | -2.23 | -144.163 | -2.375 | -108.383 | -2.148 | -67.149 | -2.135 | -200.21 | -2.246 | -54.022
-2.381 | -83.598 | -2.327 | -108.801 | -2.404 | -95.603 | -2.343 | -116.168 | -1.969 | -154.921 | -2.272 | -87.737 | -2.25 | -141.716 | -2.392 | -108.363 | -2.167 | -67.718 | -2.15 | -200.235 | -2.262 | -54.22
-2.401 | -84.742 | -2.34 | -109.092 | -2.422 | -96.754 | -2.358 | -120.315 | -1.986 | -154.156 | -2.289 | -85.349 | -2.264 | -143.396 | -2.409 | -111.962 | -2.182 | -68.969 | -2.173 | -199.436 | -2.281 | -55.693
-2.417 | -85.297 | -2.355 | -112.643 | -2.44 | -97.077 | -2.371 | -122.62 | -2.003 | -153.186 | -2.303 | -83.681 | -2.284 | -143.226 | -2.424 | -115.363 | -2.195 | -70.936 | -2.18 | -199.93 | -2.294 | -55.801
-2.432 | -85.36 | -2.38 | -103.056 | -2.453 | -97.455 | -2.396 | -125.872 | -2.016 | -152.117 | -2.317 | -82.742 | -2.301 | -142.548 | -2.444 | -114.427 | -2.211 | -71.872 | -2.202 | -204.216 | -2.312 | -52.284
-2.449 | -85.699 | -2.399 | -101.787 | -2.473 | -98.961 | -2.409 | -124.637 | -2.036 | -154.389 | -2.333 | -82.656 | -2.317 | -145.236 | -2.462 | -113.084 | -2.23 | -73.414 | -2.219 | -204.606 | -2.326 | -52.85
-2.467 | -87.526 | -2.411 | -104.606 | -2.486 | -99.909 | -2.43 | -129.138 | -2.053 | -153.615 | -2.352 | -83.379 | -2.333 | -145.548 | -2.473 | -115.475 | -2.245 | -76.277 | -2.235 | -205.772 | -2.346 | -51.957
-2.483 | -88.682 | -2.426 | -107.117 | -2.505 | -101.664 | -2.44 | -133.204 | -2.068 | -154.306 | -2.367 | -82.62 | -2.355 | -149.186 | -2.496 | -115.892 | -2.269 | -75.013 | -2.247 | -204.989 | -2.365 | -53.188
-2.501 | -88.987 | -2.443 | -111.768 | -2.523 | -102.418 | -2.459 | -136.587 | -2.08 | -155.168 | -2.385 | -80.122 | -2.37 | -150.337 | -2.508 | -118.202 | -2.279 | -76.104 | -2.267 | -204.498 | -2.375 | -53.498
-2.515 | -90.175 | -2.46 | -115.708 | -2.54 | -101.92 | -2.48 | -139.244 | -2.103 | -154.629 | -2.4 | -79.165 | -2.38 | -149.907 | -2.523 | -120.518 | -2.298 | -76.655 | -2.286 | -204.65 | -2.392 | -52.553
-2.534 | -90.433 | -2.477 | -117.556 | -2.553 | -100.861 | -2.492 | -142.158 | -2.119 | -153.446 | -2.416 | -81.073 | -2.398 | -149.723 | -2.54 | -119.872 | -2.315 | -76.913 | -2.301 | -207.265 | -2.41 | -49.918
-2.55 | -90.762 | -2.499 | -119.259 | -2.574 | -102.683 | -2.509 | -145.477 | -2.135 | -152.477 | -2.434 | -80.541 | -2.416 | -149.182 | -2.56 | -120.743 | -2.329 | -76.789 | -2.315 | -205.73 | -2.426 | -50.78
-2.568 | -91.585 | -2.513 | -122.862 | -2.588 | -102.068 | -2.524 | -148.836 | -2.15 | -152.401 | -2.453 | -77.806 | -2.437 | -149.451 | -2.574 | -122.306 | -2.35 | -73.714 | -2.332 | -204.183 | -2.442 | -51.898
-2.585 | -92.596 | -2.528 | -126.163 | -2.607 | -103.131 | -2.542 | -153.778 | -2.171 | -153.052 | -2.468 | -76.187 | -2.448 | -150.626 | -2.592 | -124.786 | -2.363 | -76.958 | -2.352 | -204.638 | -2.461 | -50.179
-2.602 | -93.979 | -2.547 | -129.562 | -2.623 | -103.535 | -2.56 | -154.908 | -2.186 | -153.328 | -2.485 | -76.216 | -2.464 | -152.449 | -2.608 | -123.965 | -2.38 | -77.72 | -2.368 | -205.153 | -2.478 | -50.359
-2.616 | -94.512 | -2.56 | -130.53 | -2.64 | -103.312 | -2.577 | -158.745 | -2.203 | -152.537 | -2.499 | -75.199 | -2.484 | -152.603 | -2.626 | -121.085 | -2.398 | -79.421 | -2.38 | -204.398 | -2.493 | -51.019
-2.637 | -95.067 | -2.577 | -131.675 | -2.65 | -105.944 | -2.592 | -159.137 | -2.217 | -153.143 | -2.518 | -75.497 | -2.501 | -151.263 | -2.641 | -120.328 | -2.412 | -81.669 | -2.4 | -204.91 | -2.509 | -51.569
-2.652 | -95.195 | -2.593 | -131.036 | -2.675 | -106.683 | -2.608 | -157.771 | -2.236 | -152.98 | -2.535 | -72.289 | -2.518 | -153.983 | -2.658 | -122.173 | -2.433 | -83.326 | -2.414 | -191.92 | -2.526 | -52.304
-2.669 | -96.554 | -2.612 | -133.486 | -2.69 | -108.449 | -2.625 | -161.003 | -2.252 | -150.215 | -2.551 | -69.659 | -2.531 | -154.939 | -2.677 | -122.912 | -2.446 | -86.422 | -2.432 | -190.823 | -2.544 | -53.143
-2.69 | -97.897 | -2.631 | -135.559 | -2.707 | -109.861 | -2.644 | -165.3 | -2.269 | -147.635 | -2.569 | -71.302 | -2.549 | -158.066 | -2.697 | -124.333 | -2.465 | -88.53 | -2.45 | -191.44 | -2.56 | -54.945
-2.703 | -98.765 | -2.643 | -135.559 | -2.723 | -109.672 | -2.659 | -164.106 | -2.283 | -146.287 | -2.584 | -71.007 | -2.565 | -162.343 | -2.703 | -119.447 | -2.48 | -91.386 | -2.466 | -190.436 | -2.578 | -54.128
-2.717 | -99.626 | -2.662 | -137.262 | -2.739 | -109.475 | -2.678 | -140.654 | -2.305 | -144.418 | -2.601 | -71.4 | -2.583 | -164.368 | -2.725 | -112.848 | -2.498 | -88.074 | -2.481 | -188.282 | -2.596 | -53.911
-2.735 | -100.061 | -2.675 | -139.655 | -2.755 | -107.336 | -2.697 | -130.167 | -2.315 | -144.153 | -2.621 | -72.107 | -2.598 | -166.648 | -2.743 | -114.423 | -2.511 | -77.013 | -2.501 | -188.566 | -2.609 | -54.313
-2.752 | -101.574 | -2.694 | -141.773 | -2.774 | -104.37 | -2.712 | -125.734 | -2.335 | -145.497 | -2.632 | -71.349 | -2.619 | -167.973 | -2.759 | -116.464 | -2.529 | -78.613 | -2.52 | -188.219 | -2.625 | -54.885
-2.766 | -102.022 | -2.713 | -141.754 | -2.789 | -102.977 | -2.725 | -125.215 | -2.351 | -144.41 | -2.653 | -72.076 | -2.63 | -164.14 | -2.772 | -119.591 | -2.551 | -80.343 | -2.532 | -186.77 | -2.641 | -54.566
-2.781 | -101.946 | -2.728 | -144.018 | -2.807 | -103.366 | -2.746 | -127.704 | -2.368 | -145.025 | -2.666 | -71.591 | -2.655 | -164.391 | -2.79 | -124.697 | -2.563 | -83.41 | -2.55 | -188.01 | -2.662 | -54.288
-2.804 | -102.596 | -2.749 | -146.132 | -2.822 | -105.276 | -2.76 | -129.509 | -2.385 | -143.521 | -2.685 | -69.002 | -2.665 | -161.954 | -2.807 | -128.519 | -2.581 | -85.446 | -2.564 | -187.511 | -2.675 | -53.497
-2.817 | -103.353 | -2.763 | -151.534 | -2.841 | -107.088 | -2.78 | -132.483 | -2.397 | -145.119 | -2.704 | -68.322 | -2.68 | -159.224 | -2.826 | -128.444 | -2.595 | -87.316 | -2.585 | -184.389 | -2.693 | -52.544
-2.834 | -103.551 | -2.778 | -151.695 | -2.856 | -108.493 | -2.794 | -133.925 | -2.419 | -143.491 | -2.719 | -68.825 | -2.699 | -158.658 | -2.839 | -127.12 | -2.615 | -91.673 | -2.598 | -185.387 | -2.712 | -51.355
-2.853 | -102.569 | -2.795 | -156.426 | -2.88 | -111.225 | -2.815 | -132.534 | -2.435 | -144.433 | -2.731 | -68.332 | -2.713 | -157.992 | -2.854 | -126.554 | -2.633 | -92.424 | -2.616 | -183.858 | -2.725 | -49.998
-2.866 | -101.987 | -2.811 | -157.216 | -2.89 | -111.416 | -2.828 | -135.366 | -2.453 | -145.05 | -2.756 | -69.417 | -2.733 | -160.38 | -2.874 | -126.324 | -2.648 | -94.439 | -2.632 | -183.098 | -2.745 | -50.556
-2.883 | -102.737 | -2.826 | -157.411 | -2.906 | -113.614 | -2.842 | -136.211 | -2.467 | -144.601 | -2.768 | -69.718 | -2.749 | -162.54 | -2.891 | -128.278 | -2.66 | -96.001 | -2.649 | -183.101 | -2.761 | -48.718
-2.903 | -101.579 | -2.846 | -162.029 | -2.925 | -114.372 | -2.86 | -138.609 | -2.484 | -146.382 | -2.785 | -70.373 | -2.766 | -161.957 | -2.909 | -127.975 | -2.677 | -55.724 | -2.662 | -181.16 | -2.774 | -50.615
-2.921 | -100.175 | -2.862 | -158.534 | -2.942 | -115.329 | -2.877 | -140.832 | -2.502 | -144.788 | -2.799 | -71.317 | -2.785 | -163.187 | -2.922 | -128.437 | -2.699 | -41.024 | -2.683 | -181.115 | -2.792 | -51.579
-2.938 | -98.784 | -2.884 | -159.452 | -2.957 | -114.705 | -2.895 | -145.281 | -2.518 | -142.906 | -2.814 | -70.759 | -2.799 | -162.577 | -2.936 | -130.505 | -2.715 | -39.755 | -2.697 | -179.956 | -2.813 | -52.211
-2.953 | -98.135 | -2.901 | -157.752 | -2.979 | -113.81 | -2.915 | -151.648 | -2.534 | -141.025 | -2.835 | -67.883 | -2.82 | -161.296 | -2.958 | -129.205 | -2.733 | -39.147 | -2.712 | -180.934 | -2.823 | -53.488
-2.973 | -97.866 | -2.916 | -159.56 | -2.99 | -116.095 | -2.931 | -141.013 | -2.551 | -139.195 | -2.85 | -65.854 | -2.832 | -162.647 | -2.971 | -130.464 | -2.746 | -40.93 | -2.736 | -181.911 | -2.845 | -54.005
-2.992 | -95.379 | -2.931 | -161.54 | -3.007 | -114.943 | -2.943 | -126.427 | -2.567 | -139.621 | -2.867 | -64.102 | -2.847 | -163.971 | -2.991 | -131.516 | -2.762 | -40.805 | -2.747 | -180.071 | -2.855 | -55.166
-3.008 | -92.953 | -2.951 | -159.669 | -3.026 | -115.391 | -2.967 | -130.496 | -2.588 | -139.461 | -2.886 | -62.471 | -2.869 | -165.761 | -3.005 | -131.366 | -2.782 | -42.164 | -2.765 | -181.544 | -2.877 | -55.406
-3.02 | -92.8 | -2.967 | -158.328 | -3.043 | -116.347 | -2.978 | -134.237 | -2.599 | -137.825 | -2.9 | -62.173 | -2.882 | -164.618 | -3.018 | -131.402 | -2.795 | -45.089 | -2.781 | -182.375 | -2.893 | -56.021
-3.041 | -92.861 | -2.979 | -158.344 | -3.059 | -116.973 | -2.993 | -137.695 | -2.618 | -136.97 | -2.917 | -59.253 | -2.897 | -162.955 | -3.04 | -130.152 | -2.812 | -46.056 | -2.797 | -185.618 | -2.909 | -53.724
-3.058 | -93.773 | -2.993 | -161.715 | -3.07 | -117.213 | -3.011 | -140.404 | -2.634 | -134.537 | -2.936 | -60.301 | -2.914 | -164.207 | -3.054 | -129.608 | -2.829 | -50.053 | -2.814 | -185.749 | -2.927 | -51.218
-3.075 | -93.469 | -3.012 | -161.129 | -3.093 | -118.915 | -3.028 | -145.192 | -2.649 | -134.761 | -2.951 | -58.525 | -2.931 | -166.759 | -3.076 | -130.826 | -2.844 | -51.84 | -2.831 | -189.584 | -2.94 | -49.627
-3.088 | -93.859 | -3.03 | -163.437 | -3.11 | -118.17 | -3.045 | -150.499 | -2.665 | -134.035 | -2.967 | -61.227 | -2.948 | -166.577 | -3.085 | -130.259 | -2.864 | -52.827 | -2.847 | -189.452 | -2.96 | -51.851
-3.105 | -94.68 | -3.047 | -162.829 | -3.126 | -117.803 | -3.06 | -157.045 | -2.685 | -134.274 | -2.986 | -63.48 | -2.969 | -160.218 | -3.104 | -128.698 | -2.88 | -53.843 | -2.859 | -188.476 | -2.974 | -53.031
-3.122 | -95.289 | -3.062 | -161.04 | -3.143 | -117.856 | -3.078 | -160.376 | -2.702 | -131.578 | -2.999 | -64.071 | -2.985 | -157.228 | -3.124 | -128.669 | -2.896 | -55.029 | -2.881 | -185.377 | -2.994 | -52.139
-3.144 | -96.029 | -3.078 | -163.593 | -3.157 | -118.142 | -3.095 | -167.138 | -2.72 | -124.531 | -3.021 | -67.562 | -2.999 | -154.673 | -3.138 | -130.573 | -2.912 | -57.034 | -2.898 | -187.167 | -3.004 | -52.779
-3.158 | -96.697 | -3.097 | -166.536 | -3.171 | -118.014 | -3.112 | -142.939 | -2.732 | -117.753 | -3.032 | -67.495 | -3.012 | -154.741 | -3.157 | -131.791 | -2.935 | -56.918 | -2.913 | -186.407 | -3.023 | -52.268
-3.176 | -97.607 | -3.115 | -169.623 | -3.2 | -118.817 | -3.127 | -141.035 | -2.752 | -110.468 | -3.049 | -70.044 | -3.034 | -155.149 | -3.169 | -126.195 | -2.945 | -59.258 | -2.929 | -185.831 | -3.041 | -53.965
-3.188 | -98.421 | -3.131 | -170.108 | -3.205 | -117.913 | -3.147 | -145.727 | -2.768 | -98.455 | -3.067 | -69.568 | -3.05 | -153.226 | -3.186 | -124.621 | -2.961 | -57.986 | -2.948 | -183.781 | -3.057 | -52.691
-3.211 | -99.254 | -3.147 | -171.339 | -3.226 | -116.149 | -3.162 | -149.902 | -2.785 | -86.538 | -3.082 | -70.404 | -3.063 | -147.918 | -3.206 | -122.406 | -2.98 | -59.681 | -2.963 | -183.531 | -3.078 | -51.994
-3.224 | -96.053 | -3.161 | -173.907 | -3.242 | -114.671 | -3.178 | -152.631 | -2.8 | -74.534 | -3.098 | -71.093 | -3.08 | -147.843 | -3.222 | -119.648 | -2.997 | -63.957 | -2.98 | -183.168 | -3.089 | -50.892
-3.245 | -89.646 | -3.182 | -175.143 | -3.26 | -112.973 | -3.198 | -159.174 | -2.818 | -64.991 | -3.114 | -70.431 | -3.101 | -151.389 | -3.238 | -118.955 | -3.019 | -66.723 | -2.997 | -182.146 | -3.112 | -50.931
-3.261 | -86.305 | -3.197 | -177.688 | -3.273 | -111.952 | -3.212 | -164.274 | -2.835 | -58.799 | -3.135 | -71.189 | -3.121 | -151.907 | -3.251 | -117.532 | -3.03 | -67.972 | -3.01 | -178.323 | -3.126 | -50.699
-3.272 | -86.005 | -3.217 | -178.133 | -3.299 | -110.898 | -3.227 | -166.67 | -2.853 | -54.671 | -3.15 | -71.779 | -3.133 | -145.185 | -3.27 | -116.934 | -3.048 | -68.631 | -3.027 | -174.813 | -3.145 | -50.567
-3.293 | -86.177 | -3.231 | -177.189 | -3.309 | -111.005 | -3.243 | -172.328 | -2.869 | -49.618 | -3.167 | -73.144 | -3.149 | -136.775 | -3.289 | -111.126 | -3.06 | -71.486 | -3.046 | -175.28 | -3.155 | -50.63
-3.309 | -84.921 | -3.249 | -175.07 | -3.324 | -111.403 | -3.268 | -176.708 | -2.883 | -46.069 | -3.181 | -72.13 | -3.166 | -132.75 | -3.306 | -106.52 | -3.08 | -74.087 | -3.062 | -173.488 | -3.173 | -51.047
-3.324 | -85.975 | -3.265 | -173.672 | -3.343 | -111.704 | -3.281 | -183.022 | -2.902 | -45.106 | -3.198 | -74.581 | -3.185 | -127.503 | -3.324 | -101.469 | -3.099 | -75.421 | -3.075 | -172.155 | -3.19 | -51.822
-3.341 | -86.155 | -3.282 | -174.381 | -3.361 | -111.802 | -3.296 | -187.912 | -2.921 | -43.38 | -3.216 | -75.136 | -3.203 | -125.007 | -3.332 | -101.462 | -3.112 | -76.359 | -3.095 | -172.229 | -3.207 | -51.721
-3.356 | -86.601 | -3.298 | -166.359 | -3.377 | -110.793 | -3.311 | -188.243 | -2.934 | -41.59 | -3.237 | -75.804 | -3.214 | -121.893 | -3.354 | -102.854 | -3.131 | -77.942 | -3.111 | -173.445 | -3.226 | -51.309
-3.377 | -86.369 | -3.312 | -164.302 | -3.39 | -110.22 | -3.329 | -186.974 | -2.952 | -40.254 | -3.25 | -78.425 | -3.231 | -121.215 | -3.369 | -101.721 | -3.146 | -80.248 | -3.129 | -175.082 | -3.239 | -53.219
-3.394 | -86.205 | -3.335 | -164.172 | -3.408 | -113.592 | -3.346 | -188.766 | -2.967 | -38.435 | -3.268 | -78.122 | -3.249 | -121.105 | -3.391 | -100.414 | -3.163 | -81.69 | -3.146 | -174.278 | -3.26 | -55.456
-3.413 | -85.921 | -3.351 | -164.701 | -3.427 | -112.96 | -3.365 | -188.368 | -2.984 | -38.601 | -3.285 | -77.809 | -3.269 | -121.549 | -3.401 | -100.11 | -3.185 | -82.392 | -3.16 | -172.811 | -3.276 | -56.56
-3.423 | -87.275 | -3.369 | -167.373 | -3.443 | -115.414 | -3.38 | -190.96 | -3.002 | -38.108 | -3.299 | -69.471 | -3.285 | -121.755 | -3.419 | -100.33 | -3.198 | -84.704 | -3.175 | -173.553 | -3.291 | -56.885
-3.445 | -86.385 | -3.386 | -166.672 | -3.461 | -115.928 | -3.396 | -194.53 | -3.019 | -37.394 | -3.32 | -60.007 | -3.299 | -122.326 | -3.438 | -98.403 | -3.212 | -85.993 | -3.195 | -175.581 | -3.307 | -59.385
-3.463 | -82.812 | -3.399 | -167.332 | -3.477 | -116.479 | -3.416 | -196.27 | -3.034 | -36.629 | -3.336 | -59.751 | -3.317 | -123.537 | -3.454 | -97.638 | -3.228 | -89.106 | -3.21 | -175.723 | -3.321 | -60.18
-3.478 | -78.944 | -3.42 | -167.097 | -3.491 | -118.597 | -3.432 | -195.403 | -3.049 | -37.448 | -3.351 | -59.722 | -3.332 | -125.455 | -3.467 | -96.414 | -3.247 | -88.487 | -3.23 | -174.031 | -3.338 | -60.863
-3.496 | -77.188 | -3.434 | -168.682 | -3.51 | -119.786 | -3.451 | -196.309 | -3.072 | -37.877 | -3.368 | -62.277 | -3.349 | -127.432 | -3.481 | -96.116 | -3.265 | -90.207 | -3.244 | -176.383 | -3.357 | -62.519
-3.511 | -77.386 | -3.447 | -172.296 | -3.527 | -122.162 | -3.466 | -198.587 | -3.084 | -38.408 | -3.384 | -62.283 | -3.365 | -127.088 | -3.502 | -96.92 | -3.28 | -92.826 | -3.26 | -177.54 | -3.372 | -62.706
-3.525 | -78.339 | -3.464 | -171.151 | -3.543 | -120.768 | -3.479 | -197.457 | -3.103 | -39.357 | -3.399 | -62.603 | -3.382 | -125.478 | -3.52 | -94.432 | -3.298 | -96.027 | -3.277 | -179.926 | -3.389 | -64.048
-3.547 | -78.978 | -3.481 | -172.275 | -3.56 | -121.101 | -3.5 | -192.586 | -3.118 | -38.368 | -3.418 | -64.729 | -3.398 | -125.559 | -3.538 | -93.292 | -3.315 | -64.807 | -3.295 | -180.461 | -3.408 | -63.671
-3.558 | -78.605 | -3.501 | -173.501 | -3.575 | -117.32 | -3.518 | -191.349 | -3.134 | -38.713 | -3.436 | -61.282 | -3.418 | -126.842 | -3.554 | -94.337 | -3.333 | -51.249 | -3.306 | -179.992 | -3.424 | -64.098
-3.58 | -78.904 | -3.516 | -167.094 | -3.594 | -111.374 | -3.529 | -193.794 | -3.151 | -37.034 | -3.449 | -64.102 | -3.43 | -124.985 | -3.566 | -95.105 | -3.346 | -51.684 | -3.324 | -181.52 | -3.444 | -64.197
-3.596 | -78.54 | -3.532 | -166.276 | -3.612 | -109.556 | -3.545 | -193.336 | -3.169 | -36.518 | -3.467 | -64.22 | -3.447 | -124.254 | -3.585 | -97.248 | -3.365 | -52.131 | -3.344 | -179.954 | -3.456 | -63.755
-3.613 | -79.875 | -3.547 | -163.449 | -3.623 | -107.516 | -3.566 | -192.959 | -3.184 | -35.862 | -3.485 | -66.09 | -3.464 | -122.216 | -3.603 | -95.505 | -3.38 | -53.48 | -3.359 | -180.872 | -3.471 | -64.047
-3.627 | -79.258 | -3.564 | -156.451 | -3.646 | -108.436 | -3.578 | -194.951 | -3.205 | -35.917 | -3.5 | -65.307 | -3.481 | -120.51 | -3.618 | -96.125 | -3.398 | -53.823 | -3.378 | -180.921 | -3.488 | -64.35
-3.644 | -80.001 | -3.587 | -157.367 | -3.656 | -107.891 | -3.597 | -196.445 | -3.217 | -35.006 | -3.513 | -66.446 | -3.497 | -118.312 | -3.638 | -94.537 | -3.412 | -50.813 | -3.391 | -181.05 | -3.507 | -63.565
-3.658 | -79.962 | -3.604 | -158.603 | -3.678 | -108.917 | -3.613 | -194.363 | -3.236 | -34.928 | -3.533 | -67.708 | -3.513 | -116.825 | -3.649 | -93.97 | -3.432 | -49.886 | -3.405 | -181.823 | -3.527 | -62.565
-3.677 | -81.882 | -3.618 | -157.46 | -3.695 | -107.539 | -3.629 | -194.209 | -3.252 | -33.943 | -3.548 | -66.097 | -3.531 | -114.238 | -3.669 | -94.62 | -3.444 | -52.627 | -3.426 | -181.857 | -3.538 | -62.401
-3.691 | -82.438 | -3.63 | -154.22 | -3.712 | -107.182 | -3.644 | -199.818 | -3.268 | -32.869 | -3.569 | -65.12 | -3.549 | -115.344 | -3.684 | -91.477 | -3.466 | -53.249 | -3.443 | -181.439 | -3.558 | -62.414
-3.714 | -83.159 | -3.649 | -152.979 | -3.727 | -107.03 | -3.664 | -203.088 | -3.282 | -32.053 | -3.583 | -64.218 | -3.569 | -117.217 | -3.705 | -90.482 | -3.481 | -55.217 | -3.459 | -180.972 | -3.573 | -60.908
-3.727 | -84.994 | -3.666 | -153.075 | -3.748 | -106.453 | -3.68 | -206.489 | -3.302 | -33.517 | -3.603 | -66.807 | -3.583 | -118.704 | -3.715 | -90.653 | -3.5 | -56.534 | -3.473 | -179.943 | -3.588 | -60.871
-3.743 | -84.971 | -3.683 | -152.142 | -3.763 | -106.852 | -3.696 | -210.643 | -3.32 | -33.052 | -3.615 | -68.454 | -3.599 | -119.853 | -3.735 | -89.693 | -3.512 | -58.422 | -3.49 | -177.238 | -3.61 | -61.037
-3.761 | -86.152 | -3.699 | -152.047 | -3.776 | -103.258 | -3.711 | -212.142 | -3.335 | -32.99 | -3.63 | -67.354 | -3.614 | -118.952 | -3.747 | -87.778 | -3.529 | -61.781 | -3.51 | -177.663 | -3.621 | -61.604
-3.781 | -88.347 | -3.718 | -144.961 | -3.795 | -103.095 | -3.73 | -214.95 | -3.353 | -32.982 | -3.649 | -68.754 | -3.632 | -118.501 | -3.771 | -86.973 | -3.549 | -63.801 | -3.525 | -176.259 | -3.641 | -56.143
-3.794 | -89.742 | -3.736 | -134.381 | -3.812 | -100.649 | -3.747 | -214.35 | -3.367 | -33.308 | -3.664 | -66.157 | -3.649 | -118.308 | -3.788 | -85.56 | -3.564 | -65.392 | -3.541 | -177.046 | -3.655 | -54.545
-3.816 | -90.82 | -3.756 | -127.362 | -3.827 | -98.537 | -3.765 | -196.565 | -3.391 | -33.209 | -3.68 | -66.15 | -3.664 | -116.729 | -3.798 | -85.867 | -3.578 | -65.238 | -3.557 | -178.247 | -3.674 | -50.673
-3.827 | -93.911 | -3.773 | -121.414 | -3.844 | -97.056 | -3.783 | -177.627 | -3.401 | -33.227 | -3.699 | -67.137 | -3.682 | -114.901 | -3.817 | -78.599 | -3.595 | -67.706 | -3.576 | -177.086 | -3.688 | -44.149
-3.842 | -95.116 | -3.787 | -115.405 | -3.864 | -96.415 | -3.799 | -170.522 | -3.42 | -33.943 | -3.714 | -67.841 | -3.696 | -115.499 | -3.837 | -78.615 | -3.611 | -69.513 | -3.592 | -176.487 | -3.702 | -40.387
-3.859 | -96.822 | -3.803 | -113.227 | -3.878 | -94.379 | -3.814 | -167.654 | -3.435 | -33.624 | -3.732 | -67.52 | -3.718 | -116.749 | -3.854 | -78.447 | -3.633 | -71.399 | -3.608 | -176.072 | -3.724 | -37.113
-3.878 | -98.256 | -3.82 | -112.905 | -3.896 | -92.052 | -3.832 | -161.895 | -3.454 | -33.912 | -3.746 | -67.859 | -3.73 | -117.644 | -3.865 | -78.327 | -3.648 | -69.502 | -3.627 | -177.757 | -3.745 | -36.161
-3.893 | -99.366 | -3.834 | -113.05 | -3.91 | -92.846 | -3.847 | -158.794 | -3.467 | -33.339 | -3.767 | -69.851 | -3.747 | -117.33 | -3.882 | -78.155 | -3.662 | -72.012 | -3.638 | -177.859 | -3.754 | -36.209
-3.909 | -96.62 | -3.85 | -114.909 | -3.929 | -91.744 | -3.863 | -152.811 | -3.486 | -34.574 | -3.787 | -71.797 | -3.763 | -114.739 | -3.902 | -78.978 | -3.681 | -75.166 | -3.659 | -178.091 | -3.775 | -35.741
-3.926 | -97.326 | -3.867 | -113.076 | -3.943 | -91.258 | -3.881 | -149.712 | -3.502 | -34.072 | -3.798 | -72.107 | -3.783 | -114.178 | -3.92 | -79.005 | -3.693 | -77.299 | -3.674 | -177.431 | -3.785 | -36.936
-3.944 | -97.695 | -3.882 | -112.946 | -3.964 | -89.953 | -3.899 | -147.329 | -3.519 | -34.96 | -3.814 | -74.232 | -3.796 | -113.199 | -3.933 | -75.882 | -3.715 | -78.277 | -3.689 | -176.186 | -3.809 | -37.454
-3.96 | -96.796 | -3.9 | -113.499 | -3.979 | -89.164 | -3.92 | -147.567 | -3.535 | -36.185 | -3.832 | -75.209 | -3.817 | -113.236 | -3.946 | -74.585 | -3.729 | -81.635 | -3.709 | -176.675 | -3.823 | -37.534
-3.979 | -97.449 | -3.917 | -110.107 | -3.995 | -90.985 | -3.931 | -148.079 | -3.553 | -36.259 | -3.846 | -76.751 | -3.837 | -113.688 | -3.965 | -70.936 | -3.746 | -81.089 | -3.725 | -175.892 | -3.838 | -37.95
-3.994 | -98.314 | -3.933 | -108.532 | -4.013 | -91.31 | -3.948 | -150.783 | -3.57 | -36.515 | -3.866 | -77.621 | -3.849 | -113.995 | -3.986 | -67.39 | -3.761 | -83.093 | -3.741 | -175.009 | -3.857 | -38.483
-4.013 | -100.88 | -3.951 | -109.523 | -4.031 | -90.786 | -3.961 | -152.81 | -3.585 | -36.562 | -3.882 | -81.793 | -3.864 | -116.598 | -3.998 | -65.995 | -3.784 | -81.629 | -3.759 | -173.193 | -3.872 | -38.084
-4.031 | -103.249 | -3.968 | -109.487 | -4.045 | -92.315 | -3.981 | -155.383 | -3.602 | -37.525 | -3.899 | -82.677 | -3.882 | -118.586 | -4.014 | -64.974 | -3.799 | -85.267 | -3.775 | -171.345 | -3.891 | -39.2
-4.049 | -103.867 | -3.985 | -110.289 | -4.062 | -91.337 | -4.003 | -158.022 | -3.619 | -37.709 | -3.91 | -82.161 | -3.899 | -119.18 | -4.031 | -65.443 | -3.812 | -88.806 | -3.788 | -170.329 | -3.904 | -39.764
-4.06 | -105.564 | -4.007 | -110.964 | -4.078 | -92.094 | -4.016 | -154.436 | -3.634 | -38.674 | -3.929 | -83.242 | -3.914 | -118.511 | -4.054 | -65.65 | -3.832 | -92.089 | -3.808 | -170.531 | -3.926 | -39.391
-4.078 | -104.569 | -4.021 | -110.724 | -4.096 | -92.551 | -4.029 | -156.087 | -3.655 | -38.146 | -3.949 | -84.429 | -3.928 | -116.754 | -4.066 | -65.636 | -3.847 | -81.854 | -3.824 | -167.763 | -3.936 | -40.844
-4.095 | -103.736 | -4.039 | -111.356 | -4.114 | -93.566 | -4.044 | -156.717 | -3.669 | -36.136 | -3.968 | -85.169 | -3.948 | -114.464 | -4.081 | -64.677 | -3.867 | -77.273 | -3.839 | -166.163 | -3.954 | -41.979
-4.111 | -104.084 | -4.056 | -114.344 | -4.129 | -93.161 | -4.048 | -153.393 | -3.685 | -37.366 | -3.982 | -84.998 | -3.969 | -108.847 | -4.099 | -65.398 | -3.879 | -79.364 | -3.858 | -164.015 | -3.974 | -40.313
-4.129 | -104.309 | -4.068 | -114.805 | -4.146 | -93.043 | -4.045 | -153.473 | -3.702 | -37.537 | -3.994 | -86.28 | -3.98 | -100.243 | -4.117 | -64.699 | -3.896 | -80.581 | -3.874 | -162.413 | -3.993 | -40.064
-4.149 | -102.705 | -4.087 | -110.316 | -4.162 | -93.925 | -4.045 | -151.628 | -3.718 | -37.327 | -4.014 | -87.712 | -3.999 | -99.648 | -4.135 | -63.436 | -3.912 | -83.181 | -3.891 | -162.891 | -4.002 | -40.191
-4.166 | -102.665 | -4.102 | -104.785 | -4.18 | -95.381 | -4.047 | -151.746 | -3.737 | -36.46 | -4.031 | -86.668 | -4.016 | -98.032 | -4.149 | -62.006 | -3.931 | -86.739 | -3.908 | -161.184 | -4.022 | -40.967
-4.181 | -104.505 | -4.118 | -97.809 | -4.198 | -97.821 | -4.046 | -152.6 | -3.753 | -36.215 | -4.045 | -86.708 | -4.03 | -97.107 | -4.166 | -62.835 | -3.949 | -88.994 | -3.93 | -159.76 | -4.037 | -39.102
-4.201 | -105.155 | -4.139 | -95.258 | -4.213 | -92.216 | -4.048 | -152.52 | -3.768 | -36.017 | -4.067 | -87.23 | -4.048 | -95.664 | -4.18 | -63.019 | -3.963 | -92.124 | -3.935 | -160.629 | -4.058 | -35.48
-4.213 | -104.545 | -4.157 | -94.473 | -4.23 | -87.507 | -4.047 | -152.488 | -3.787 | -36.378 | -4.079 | -87.398 | -4.065 | -79.087 | -4.199 | -64.346 | -3.983 | -97.038 | -3.957 | -162.579 | -4.071 | -34.764
-4.227 | -91.566 | -4.175 | -94.93 | -4.246 | -86.03 | -4.047 | -151.855 | -3.802 | -36.54 | -4.096 | -89.031 | -4.084 | -73.727 | -4.213 | -63.803 | -3.994 | -100.659 | -3.974 | -161.438 | -4.087 | -34.903
-4.248 | -75.502 | -4.186 | -90.164 | -4.26 | -83.741 | -4.046 | -152.107 | -3.82 | -37.442 | -4.114 | -88.935 | -4.097 | -72.095 | -4.233 | -63.824 | -4.014 | -104.698 | -3.99 | -162.883 | -4.103 | -35.178
-4.265 | -72.941 | -4.202 | -86.544 | -4.283 | -82.62 | -4.047 | -152.209 | -3.833 | -37.855 | -4.132 | -90.752 | -4.114 | -67.998 | -4.246 | -62.456 | -4.032 | -105.444 | -4.01 | -161.705 | -4.125 | -34.679
-4.287 | -71.667 | -4.221 | -86.175 | -4.298 | -83.234 |  |  | -3.855 | -39.065 | -4.146 | -91.091 | -4.13 | -64.158 | -4.265 | -63.064 | -4.047 | -106.024 | -4.02 | -162.676 | -4.139 | -35.834
-4.297 | -69.34 | -4.237 | -83.703 | -4.314 | -83.53 |  |  | -3.871 | -38.945 | -4.16 | -92.077 | -4.153 | -61.416 | -4.284 | -64.084 | -4.062 | -107.482 | -4.041 | -163.079 | -4.157 | -35.207
-4.31 | -68.19 | -4.258 | -83.251 | -4.328 | -84.148 |  |  | -3.887 | -40.712 | -4.182 | -91.109 | -4.162 | -62.401 | -4.297 | -66.979 | -4.08 | -110.091 | -4.056 | -163.707 | -4.17 | -34.508
-4.332 | -67.3 | -4.274 | -83.118 | -4.344 | -84.502 |  |  | -3.902 | -41.057 | -4.201 | -94.572 | -4.18 | -60.302 | -4.315 | -66.399 | -4.098 | -115.022 | -4.071 | -164.145 | -4.188 | -35.161
-4.353 | -68.311 | -4.289 | -87.76 | -4.365 | -82.998 |  |  | -3.921 | -41.9 | -4.213 | -52.991 | -4.197 | -59.883 | -4.331 | -65.205 | -4.114 | -117.635 | -4.09 | -164.992 | -4.205 | -32.769
-4.368 | -67.546 | -4.303 | -89.264 | -4.382 | -82.452 |  |  | -3.935 | -42.496 | -4.23 | -48.925 | -4.22 | -59.275 | -4.345 | -66.496 | -4.131 | -120.039 | -4.106 | -163.86 | -4.224 | -32.353
-4.378 | -68.035 | -4.321 | -90.823 | -4.397 | -81.376 |  |  | -3.953 | -42.839 | -4.244 | -52.703 | -4.23 | -59.52 | -4.364 | -67.829 | -4.143 | -121.497 | -4.124 | -166.905 | -4.238 | -31.828
-4.395 | -69.048 | -4.337 | -92.13 | -4.413 | -80.916 |  |  | -3.97 | -43.144 | -4.264 | -53.777 | -4.244 | -59.97 | -4.381 | -67.202 | -4.162 | -126.512 | -4.14 | -166.438 | -4.253 | -32.273
-4.415 | -68.849 | -4.353 | -94.935 | -4.43 | -80.605 |  |  | -3.99 | -42.47 | -4.279 | -54.732 | -4.264 | -58.475 | -4.398 | -66.51 | -4.179 | -128.472 | -4.159 | -166.516 | -4.272 | -32.293
-4.431 | -69.612 | -4.371 | -95.61 | -4.449 | -80.531 |  |  | -3.999 | -42.646 | -4.296 | -57.058 | -4.284 | -58.386 | -4.413 | -64.287 | -4.198 | -119.019 | -4.167 | -166.624 | -4.287 | -32.015
-4.447 | -70.724 | -4.392 | -97.735 | -4.463 | -80.919 |  |  | -4.019 | -42.645 | -4.315 | -60.221 | -4.299 | -56.461 | -4.432 | -64.659 | -4.211 | -116.091 | -4.187 | -161.366 | -4.305 | -31.613
-4.468 | -71.217 | -4.405 | -100.387 | -4.482 | -81.377 |  |  | -4.035 | -42.886 | -4.329 | -61.091 | -4.313 | -56.493 | -4.445 | -65.064 | -4.228 | -114.818 | -4.207 | -158.097 | -4.317 | -33.023
-4.486 | -72.08 | -4.42 | -102.129 | -4.497 | -81.418 |  |  | -4.056 | -42.642 | -4.347 | -63.91 | -4.327 | -57.184 | -4.464 | -62.182 | -4.245 | -114.716 | -4.223 | -159.094 | -4.337 | -33.681
-4.499 | -74.699 | -4.436 | -100.624 | -4.515 | -81.76 |  |  | -4.07 | -42.416 | -4.362 | -64.637 | -4.347 | -55.974 | -4.48 | -61.814 | -4.261 | -116.178 | -4.238 | -159.779 | -4.353 | -34.781
-4.519 | -75.615 | -4.453 | -102.191 | -4.532 | -82.832 |  |  | -4.085 | -41.903 | -4.379 | -63.07 | -4.364 | -56.814 | -4.5 | -61.611 | -4.283 | -118.735 | -4.257 | -160.796 | -4.371 | -33.901
-4.534 | -74.83 | -4.471 | -106.681 | -4.545 | -85.194 |  |  | -4.102 | -42.954 | -4.394 | -64.778 | -4.384 | -57.575 | -4.511 | -60.328 | -4.294 | -125.867 | -4.273 | -158.579 | -4.386 | -35.642
-4.55 | -70.868 | -4.49 | -109.908 | -4.566 | -80.383 |  |  | -4.121 | -43.818 | -4.413 | -66.762 | -4.397 | -57.653 | -4.528 | -58.768 | -4.311 | -128.729 | -4.29 | -158.717 | -4.402 | -35.223
-4.563 | -71.758 | -4.51 | -111.825 | -4.58 | -78.474 |  |  | -4.136 | -44.061 | -4.432 | -67.667 | -4.413 | -58.652 | -4.524 | -57.545 | -4.331 | -129.778 | -4.305 | -158.943 | -4.423 | -36.132
-4.584 | -69.246 | -4.525 | -109.76 | -4.597 | -77.184 |  |  | -4.153 | -45.025 | -4.446 | -69.379 | -4.431 | -59.5 | -4.526 | -57.39 | -4.344 | -132.112 | -4.321 | -160.63 | -4.437 | -36.248
-4.598 | -68.531 | -4.541 | -111.346 | -4.6 | -74.205 |  |  | -4.17 | -45.704 | -4.463 | -67.954 | -4.451 | -60.167 | -4.523 | -57.256 | -4.361 | -134.503 | -4.339 | -161.551 | -4.453 | -36.183
-4.62 | -66.81 | -4.558 | -114.56 | -4.602 | -74.567 |  |  | -4.183 | -45.339 | -4.474 | -70.512 | -4.469 | -62.504 | -4.527 | -57.661 | -4.375 | -139.929 | -4.356 | -156.002 | -4.468 | -37.07
-4.633 | -67.146 | -4.572 | -117.83 |  |  |  |  | -4.204 | -47.595 | -4.495 | -67.782 | -4.478 | -63.371 | -4.526 | -57.76 | -4.398 | -141.93 | -4.372 | -147.67 | -4.484 | -38.819
-4.655 | -68.07 | -4.589 | -119.585 |  |  |  |  | -4.22 | -46.806 | -4.511 | -69.711 | -4.498 | -64.238 | -4.526 | -57.672 | -4.412 | -147.135 | -4.389 | -144.56 | -4.503 | -38.259
-4.669 | -67.948 | -4.605 | -121.792 |  |  |  |  | -4.235 | -47.438 | -4.529 | -71.379 | -4.516 | -64.535 | -4.526 | -57.039 | -4.427 | -146.529 | -4.407 | -144.432 | -4.518 | -39.036
-4.685 | -67.365 | -4.621 | -125.214 |  |  |  |  | -4.25 | -47.892 | -4.545 | -73.014 | -4.537 | -66.216 | -4.524 | -57.408 | -4.446 | -149.339 | -4.418 | -144.656 | -4.535 | -38.469
-4.698 | -64.755 | -4.639 | -123.892 |  |  |  |  | -4.27 | -49.941 | -4.561 | -73.828 | -4.548 | -67.398 | -4.525 | -57.506 | -4.462 | -152.441 | -4.439 | -144.203 | -4.549 | -40.482
-4.694 | -63.561 | -4.656 | -120.888 |  |  |  |  | -4.284 | -49.062 | -4.58 | -75.783 | -4.562 | -67.784 | -4.526 | -57.442 | -4.478 | -156.271 | -4.455 | -143.226 | -4.568 | -40.679
-4.691 | -64.488 | [6 empty] | -4.304 | -49.374 | -4.601 | -75.87 | -4.581 | -67.601 | -4.526 | -57.379 | -4.493 | -157.306 | -4.47 | -143.976 | -4.585 | -41.185
-4.695 | -63.357 | [6 empty] | -4.319 | -50.393 | -4.611 | -77.673 | -4.598 | -68.73 | -4.525 | -56.838 | -4.51 | -152.091 | -4.484 | -144.169 | -4.6 | -41.491
[8 empty] | -4.337 | -50.944 | -4.626 | -77.285 | -4.613 | -69.262 | -4.524 | -57.088 | -4.526 | -152.914 | -4.505 | -144.39 | -4.617 | -43.321
[8 empty] | -4.339 | -50.021 | -4.643 | -79.816 | -4.63 | -71.245 | -4.526 | -57.325 | -4.539 | -152.712 | -4.522 | -146.995 | -4.633 | -43.005
[8 empty] | -4.341 | -49.369 | -4.664 | -81.412 | -4.647 | -70.734 | -4.526 | -57.161 | -4.541 | -150.449 | -4.537 | -145.727 | -4.65 | -42.98
[8 empty] | -4.342 | -48.963 | -4.677 | -79.874 | -4.664 | -68.975 | -4.526 | -56.931 | -4.541 | -149.883 | -4.555 | -145.387 | -4.653 | -41.791
[8 empty] | -4.339 | -49.047 | -4.696 | -76.949 | -4.686 | -70.523 | -4.525 | -56.708 | -4.54 | -149.496 | -4.567 | -145.407 | -4.656 | -41.532
[8 empty] | -4.34 | -48.746 | -4.714 | -77.061 | -4.696 | -71.881 |  |  | -4.54 | -149.165 | -4.587 | -147.755 | -4.651 | -41.249
[8 empty] | -4.341 | -49.131 | -4.726 | -79.572 | -4.715 | -73.152 |  |  | -4.542 | -149.439 | -4.605 | -145.003 | -4.657 | -42.279
[8 empty] | -4.341 | -49.01 | -4.745 | -80.68 | -4.727 | -72.469 |  |  | -4.541 | -149.44 | -4.621 | -144.413 | -4.652 | -41.384
[8 empty] | -4.341 | -48.577 | -4.765 | -80.396 | -4.727 | -71.171 |  |  | -4.541 | -149.071 | -4.638 | -142.606 | -4.654 | -41.425
[8 empty] | -4.339 | -48.73 | -4.777 | -81.428 | -4.731 | -70.595 |  |  | -4.54 | -148.845 | -4.653 | -141.294 | -4.653 | -41.074
[8 empty] | -4.34 | -48.839 | -4.791 | -82.325 | -4.73 | -69.903 |  |  | -4.54 | -149.075 | -4.671 | -141.346 | -4.652 | -41.343
[8 empty] | -4.341 | -48.833 | -4.81 | -84.114 | -4.725 | -70.878 |  |  | -4.541 | -149.046 | -4.678 | -137.668
[8 empty] | -4.341 | -48.759 | -4.831 | -85.2 | -4.728 | -70.529 |  |  | -4.541 | -149.069 | -4.676 | -136.763
[8 empty] | -4.341 | -48.292 | -4.841 | -86.947 |  |  |  |  | -4.541 | -148.379 | -4.678 | -137.211
[8 empty] | -4.339 | -48.519 | -4.86 | -86.835 |  |  |  |  | -4.539 | -148.434 | -4.677 | -136.953
[8 empty] | -4.34 | -48.745 | -4.875 | -88.997 |  |  |  |  | -4.541 | -148.6 | -4.678 | -136.845
[8 empty] | -4.341 | -48.634 | -4.892 | -89.802 |  |  |  |  | -4.541 | -148.549 | -4.678 | -135.941
[8 empty] | -4.341 | -48.543 | -4.914 | -91.63 |  |  |  |  | -4.541 | -148.398 | -4.677 | -136.697
[8 empty] | -4.34 | -48.096 | -4.925 | -93.807 |  |  |  |  | -4.54 | -147.949 | -4.678 | -136.705
[8 empty] | -4.339 | -48.519 | -4.943 | -92.116 |  |  |  |  | -4.539 | -148.178 | -4.679 | -136.642
[8 empty] | -4.341 | -48.485 | -4.956 | -93.959 |  |  |  |  | -4.541 | -148.26 | -4.678 | -136.232
[8 empty] | -4.341 | -48.541 | -4.974 | -94.048 |  |  |  |  | -4.542 | -148.143 | -4.677 | -135.969
[8 empty] | -4.341 | -48.286 | -4.997 | -94.589 |  |  |  |  | -4.541 | -147.785 | -4.677 | -136.352
[8 empty] | -4.34 | -48.049 | -5.01 | -95.705 | [6 empty] | -4.679 | -136.414
[8 empty] | -4.339 | -48.334 | -5.026 | -93.064 | [6 empty] | -4.679 | -136.26
[8 empty] | -4.34 | -48.475 | -5.04 | -95.022 | [6 empty] | -4.678 | -135.662
[8 empty] | -4.341 | -48.349 | -5.059 | -91.072 | [6 empty] | -4.676 | -135.938
[8 empty] | -4.341 | -48.097 | -5.075 | -85.128 | [6 empty] | -4.678 | -136.153
[8 empty] | -4.34 | -47.986 | -5.092 | -84.278 | [6 empty] | -4.678 | -135.907
[8 empty] | -4.34 | -48.226 | -5.111 | -83.662 | [6 empty] | -4.678 | -135.863
[8 empty] | -4.341 | -48.37 | -5.123 | -88.348 | [6 empty] | -4.678 | -135.453
[8 empty] | -4.341 | -48.312 | -5.142 | -91.554 | [6 empty] | -4.677 | -135.854
[8 empty] | -4.341 | -47.841 | -5.158 | -91.49 | [6 empty] | -4.678 | -135.886
[8 empty] | -4.339 | -47.954 | -5.177 | -96.47 | [6 empty] | -4.679 | -135.771
[8 empty] | -4.34 | -48.228 | -5.191 | -95.074 | [6 empty] | -4.678 | -135.408
[8 empty] | -4.341 | -48.184 | -5.208 | -93.52 | [6 empty] | -4.677 | -135.366
[8 empty] | -4.341 | -48.153 | -5.228 | -93.51 | [6 empty] | -4.678 | -135.741
[8 empty] | -4.34 | -47.794 | -5.242 | -96.474 | [6 empty] | -4.679 | -135.717
[8 empty] | -4.339 | -48.034 | -5.256 | -96.816 | [6 empty] | -4.678 | -135.584
[8 empty] | -4.34 | -48.157 | -5.272 | -98.79 | [6 empty] | -4.678 | -134.954
[8 empty] | -4.341 | -48.138 | -5.29 | -102.532 | [6 empty] | -4.676 | -135.476
[8 empty] | -4.341 | -48.124 | -5.308 | -100.065 | [6 empty] | -4.678 | -135.517
[8 empty] | -4.34 | -47.678 | -5.324 | -102.785 | [6 empty] | -4.678 | -135.433
[8 empty] | -4.339 | -47.933 | -5.339 | -103.168 | [6 empty] | -4.678 | -135.139
[8 empty] | -4.341 | -48.068 | -5.358 | -106.664 | [6 empty] | -4.678 | -134.83
[8 empty] | -4.341 | -48.038 | -5.372 | -107.673 | [6 empty] | -4.677 | -135.248
[8 empty] | -4.341 | -47.773 | -5.391 | -108.176 | [6 empty] | -4.679 | -135.405
[8 empty] | -4.34 | -47.691 | -5.406 | -109.717 | [6 empty] | -4.678 | -135.287
[8 empty] | -4.339 | -48 | -5.419 | -105.284 | [6 empty] | -4.678 | -134.801
[8 empty] | -4.341 | -48.036 | -5.44 | -108.52 | [6 empty] | -4.677 | -135.029
[8 empty] | -4.341 | -48.064 | -5.46 | -111.871 | [6 empty] | -4.678 | -135.274
[8 empty] | -4.341 | -47.628 | -5.474 | -111.083 | [6 empty] | -4.679 | -135.23
[8 empty] | -4.34 | -47.623 | -5.488 | -112.896 | [6 empty] | -4.678 | -135.154
[8 empty] | -4.339 | -47.911 | -5.505 | -108.186 | [6 empty] | -4.678 | -134.666
[8 empty] | -4.341 | -47.998 | -5.525 | -110.186 | [6 empty] | -4.677 | -135.051
[8 empty] | -4.341 | -47.927 | -5.543 | -110.522 | [6 empty] | -4.678 | -135.129
[8 empty] | -4.341 | -47.627 | -5.556 | -109.779 | [6 empty] | -4.679 | -135.069
[8 empty] | -4.339 | -47.632 | -5.572 | -111.711 | [6 empty] | -4.678 | -134.802
[8 empty] | -4.34 | -47.918 | -5.588 | -112.431 | [6 empty] | -4.677 | -134.754
[8 empty] | -4.341 | -47.93 | -5.604 | -110.971 | [6 empty] | -4.677 | -135.059
[8 empty] | -4.341 | -47.973 | -5.625 | -111.493 | [6 empty] | -4.678 | -135
[8 empty] | -4.341 | -47.318 | -5.639 | -114.41 | [6 empty] | -4.679 | -135.004
[8 empty] | -4.339 | -47.701 | -5.655 | -114.828 | [6 empty] | -4.678 | -134.425
[8 empty] | -4.34 | -47.874 | -5.668 | -115.824 | [6 empty] | -4.676 | -134.888
[8 empty] | -4.341 | -47.884 | -5.687 | -113.451 | [6 empty] | -4.678 | -134.896
[8 empty] | -4.341 | -47.887 | -5.709 | -113.811 | [6 empty] | -4.679 | -134.909
[8 empty] | -4.34 | -47.304 | -5.722 | -117.033 | [6 empty] | -4.678 | -134.677
[8 empty] | -4.339 | -47.711 | -5.735 | -117.096 | [6 empty] | -4.678 | -134.301
[8 empty] | -4.341 | -47.893 | -5.753 | -115.588 | [6 empty] | -4.676 | -134.821
[8 empty] | -4.341 | -47.899 | -5.769 | -115.137 | [6 empty] | -4.678 | -134.893
[8 empty] | -4.341 | -47.727 | -5.792 | -112.976 | [6 empty] | -4.678 | -134.699
[8 empty] | -4.34 | -47.345 | -5.806 | -113.746 | [6 empty] | -4.678 | -134.328
[8 empty] | -4.339 | -47.828 | -5.818 | -112.273 | [6 empty] | -4.677 | -134.566
[8 empty] | -4.341 | -47.82 | -5.837 | -113.138 | [6 empty] | -4.678 | -134.788
[8 empty] | -4.341 | -47.738 | -5.853 | -114.017 | [6 empty] | -4.679 | -134.845
[8 empty] | -4.341 | -47.49 | -5.872 | -105.89 | [6 empty] | -4.678 | -134.73
[8 empty] | -4.34 | -47.425 | -5.89 | -89.456 | [6 empty] | -4.678 | -134.12
[8 empty] | -4.339 | -47.776 | -5.901 | -82.25 | [6 empty] | -4.677 | -134.534
[8 empty] | -4.341 | -47.823 | -5.923 | -81.898 | [6 empty] | -4.678 | -134.734
[8 empty] | -4.341 | -47.692 | -5.935 | -80.518 | [6 empty] | -4.678 | -134.621
[8 empty] | -4.341 | -47.527 | -5.954 | -80.628 | [6 empty] | -4.678 | -134.417
[8 empty] | -4.34 | -47.351 | -5.97 | -78.347 | [6 empty] | -4.677 | -134.195
[8 empty] | -4.34 | -45.61 | -5.985 | -79.18 | [6 empty] | -4.677 | -134.493
[8 empty] | -4.341 | -41.687 | -6.002 | -80.133
[8 empty] | -4.341 | -40.267 | -6.017 | -79.46
[8 empty] | -4.341 | -39.353 | -6.039 | -77.084
[8 empty] | -4.339 | -38.965 | -6.053 | -77.24
[8 empty] | -4.34 | -39.142 | -6.066 | -79.256
[8 empty] | -4.341 | -38.48 | -6.083 | -77.781
[8 empty] | -4.341 | -37.534 | -6.103 | -76.691
[8 empty] | -4.341 | -36.67 | -6.12 | -77.718
[8 empty] | -4.339 | -36.785 | -6.136 | -74.578
[8 empty] | -4.34 | -36.848 | -6.15 | -77.583
[8 empty] | -4.341 | -36.456 | -6.168 | -78.925
[8 empty] | -4.341 | -36.033 | -6.184 | -75.913
[8 empty] | -4.341 | -35.583 | -6.205 | -75.559
[8 empty] | -4.339 | -36.372 | -6.217 | -73.583
[8 empty] | -4.341 | -36.862 | -6.233 | -75.698
[8 empty] | -4.341 | -36.313 | -6.254 | -76.743
[8 empty] | -4.341 | -36.312 | -6.271 | -77.588
[8 empty] | -4.34 | -35.784 | -6.287 | -75.674
[8 empty] | -4.34 | -36.204 | -6.303 | -76.209
[8 empty] | -4.34 | -36.249 | -6.316 | -76.828
[8 empty] | -4.341 | -36.249 | -6.337 | -76.454
[8 empty] | -4.341 | -36.028 | -6.354 | -76.325
[8 empty] | -4.339 | -35.986 | -6.368 | -76.415
[8 empty] | -4.34 | -36.176 | -6.379 | -79.275
[8 empty] | -4.341 | -36.253 | -6.402 | -78.005
[8 empty] | -4.341 | -36.24 | -6.417 | -79.541
[8 empty] | -4.341 | -35.928 | -6.431 | -81.47
[8 empty] | -4.339 | -35.945 | -6.448 | -81.884
[8 empty] | -4.34 | -36.265 | -6.462 | -82.327
[8 empty] | -4.341 | -36.158 | -6.484 | -82.589
[8 empty] | -4.341 | -36.202 | -6.497 | -82.45
[8 empty] | -4.341 | -35.623 | -6.514 | -80.012
[8 empty] | -4.339 | -36.071 | -6.525 | -78.573
[8 empty] | -4.34 | -36.381 | -6.528 | -78.008
[8 empty] | -4.341 | -36.211 | -6.528 | -78.44
[8 empty] | -4.341 | -33.614 | -6.528 | -76.539
[8 empty] | -4.341 | -32.733 | -6.528 | -76.62
[8 empty] | -4.339 | -33.092 | -6.525 | -77.436
[8 empty] | -4.34 | -33.359 | -6.526 | -78.26
[8 empty] | -4.341 | -33.617 | -6.527 | -78.417
[8 empty] | -4.341 | -33.025 | -6.527 | -78.127
[8 empty] | -4.341 | -31.007 | -6.527 | -77.543
[8 empty] | -4.339 | -31.567
[8 empty] | -4.341 | -31.615
[8 empty] | -4.341 | -31.998
[8 empty] | -4.341 | -31.844
[8 empty] | -4.339 | -31.997
[8 empty] | -4.339 | -32.142
[8 empty] | -4.341 | -32.426
[8 empty] | -4.341 | -32.47
[8 empty] | -4.341 | -31.84
[8 empty] | -4.339 | -31.62
[8 empty] | -4.341 | -32.135
[8 empty] | -4.341 | -32.423
[8 empty] | -4.341 | -32.356
[8 empty] | -4.341 | -32.659
[8 empty] | -4.339 | -32.915
[8 empty] | -4.34 | -32.676
[8 empty] | -4.341 | -32.839
[8 empty] | -4.341 | -32.548
[8 empty] | -4.341 | -32.482
[8 empty] | -4.339 | -32.954
[8 empty] | -4.34 | -33.347
[8 empty] | -4.341 | -33.015
[8 empty] | -4.341 | -32.672
[8 empty] | -4.341 | -32.102
[8 empty] | -4.339 | -32.458
[8 empty] | -4.34 | -32.815
[8 empty] | -4.341 | -32.9
[8 empty] | -4.341 | -33.055
[8 empty] | -4.34 | -32.485
[8 empty] | -4.34 | -32.813
[8 empty] | -4.34 | -32.697
[8 empty] | -4.34 | -32.543
[8 empty] | -4.34 | -32.179
[8 empty] | -4.341 | -32.27
[8 empty] | -4.341 | -32.262
[8 empty] | -4.341 | -31.922
[8 empty] | -4.34 | -32.009
[8 empty] | -4.339 | -32.83
[8 empty] | -4.341 | -32.784
[8 empty] | -4.341 | -32.784
[8 empty] | -4.34 | -32.232
[8 empty] | -4.339 | -32.737
[8 empty] | -4.34 | -32.99
[8 empty] | -4.341 | -32.842
[8 empty] | -4.341 | -32.936
[8 empty] | -4.341 | -32.545
[8 empty] | -4.339 | -32.518
[8 empty] | -4.34 | -32.818
[8 empty] | -4.341 | -32.946
[8 empty] | -4.341 | -32.904
[8 empty] | -4.341 | -32.458
[8 empty] | -4.339 | -32.199
[8 empty] | -4.341 | -32.594
[8 empty] | -4.341 | -32.669
[8 empty] | -4.341 | -32.271
[8 empty] | -4.34 | -32.001
[8 empty] | -4.339 | -32.02
[8 empty] | -4.341 | -32.186
[8 empty] | -4.341 | -31.994
[8 empty] | -4.341 | -31.728
[8 empty] | -4.339 | -31.639
[8 empty] | -4.339 | -31.85
[8 empty] | -4.341 | -31.759
[8 empty] | -4.341 | -31.588
[8 empty] | -4.341 | -31.08
[8 empty] | -4.339 | -30.891
[8 empty] | -4.34 | -31.298
[8 empty] | -4.341 | -31.446
[8 empty] | -4.341 | -32.218
[8 empty] | -4.341 | -32.968
[8 empty] | -4.339 | -33.211
[8 empty] | -4.341 | -33.52
[8 empty] | -4.341 | -33.265
[8 empty] | -4.341 | -33.251
[8 empty] | -4.34 | -32.84
[8 empty] | -4.34 | -33.284
[8 empty] | -4.341 | -33.29
[8 empty] | -4.341 | -33.303
[8 empty] | -4.341 | -33.149
[8 empty] | -4.341 | -32.767
[8 empty] | -4.339 | -33.291
[8 empty] | -4.341 | -33.422
[8 empty] | -4.341 | -33.422
[8 empty] | -4.341 | -33.112
[8 empty] | -4.341 | -33.011
[8 empty] | -4.339 | -33.254
[8 empty] | -4.34 | -33.242
[8 empty] | -4.341 | -33.371
[8 empty] | -4.341 | -33.048
[8 empty] | -4.34 | -32.904
[8 empty] | -4.339 | -33.222
[8 empty] | -4.34 | -33.249
[8 empty] | -4.341 | -33.158
[8 empty] | -4.34 | -33.137
[8 empty] | -4.339 | -32.81
[8 empty] | -4.34 | -33.063
[8 empty] | -4.341 | -33.308
[8 empty] | -4.341 | -33.157
[8 empty] | -4.341 | -32.733
[8 empty] | -4.338 | -32.994
[8 empty] | -4.34 | -33.209
[8 empty] | -4.341 | -33.185
[8 empty] | -4.341 | -33.08
[8 empty] | -4.34 | -32.869
[8 empty] | -4.339 | -33.09
[8 empty] | -4.341 | -33.231
[8 empty] | -4.341 | -33.28
[8 empty] | -4.341 | -33.094
[8 empty] | -4.34 | -32.592
[8 empty] | -4.339 | -33.102
[8 empty] | -4.341 | -33.226
[8 empty] | -4.341 | -33.143
[8 empty] | -4.341 | -32.831
[8 empty] | -4.34 | -32.887
[8 empty] | -4.339 | -33.048
[8 empty] | -4.341 | -33.273
[8 empty] | -4.341 | -33.214
[8 empty] | -4.341 | -32.834
[8 empty] | -4.339 | -32.82
[8 empty] | -4.34 | -33.171
[8 empty] | -4.341 | -33.183
[8 empty] | -4.34 | -33.111
[8 empty] | -4.341 | -32.802
[8 empty] | -4.339 | -32.896
[8 empty] | -4.34 | -33.219
[8 empty] | -4.341 | -33.166
[8 empty] | -4.341 | -33.078
[8 empty] | -4.34 | -32.952
[8 empty] | -4.34 | -32.79
[8 empty] | -4.34 | -33.13
[8 empty] | -4.341 | -33.05
[8 empty] | -4.341 | -33.085
[8 empty] | -4.341 | -32.603
[8 empty] | -4.339 | -32.94
[8 empty] | -4.34 | -33.142
[8 empty] | -4.341 | -33.107
[8 empty] | -4.341 | -33.015
[8 empty] | -4.341 | -32.553
[8 empty] | -4.338 | -33.032
[8 empty] | -4.341 | -33.195
[8 empty] | -4.341 | -33.065
[8 empty] | -4.341 | -33.007
[8 empty] | -4.34 | -32.581
[8 empty] | -4.339 | -32.78
[8 empty] | -4.34 | -32.78
[8 empty] | -4.34 | -33.073
[8 empty] | -4.341 | -33.115
[8 empty] | -4.341 | -33.033
[8 empty] | -4.341 | -32.735
[8 empty] | -4.34 | -32.857
[8 empty] | -4.34 | -33.072
[8 empty] | -4.341 | -33.092
[8 empty] | -4.341 | -33.101
[8 empty] | -4.34 | -32.663
[8 empty] | -4.339 | -33.036
[8 empty] | -4.34 | -33.165
[8 empty] | -4.341 | -33.068
[8 empty] | -4.341 | -33.028
[8 empty] | -4.341 | -32.641
[8 empty] | -4.339 | -33.016
[8 empty] | -4.34 | -33.212
[8 empty] | -4.341 | -33.029
[8 empty] | -4.341 | -33.012
[8 empty] | -4.341 | -32.492
[8 empty] | -4.339 | -32.97
[8 empty] | -4.341 | -33.028
[8 empty] | -4.341 | -33.093
[8 empty] | -4.34 | -33
[8 empty] | -4.34 | -32.587
[8 empty] | -4.339 | -33.003
[8 empty] | -4.341 | -33.042
[8 empty] | -4.341 | -33.312
[8 empty] | -4.341 | -32.698
[8 empty] | -4.339 | -32.851
[8 empty] | -4.34 | -33.12
[8 empty] | -4.341 | -33.042
[8 empty] | -4.341 | -33.003
[8 empty] | -4.341 | -32.639
[8 empty] | -4.339 | -32.839
[8 empty] | -4.34 | -33.208
[8 empty] | -4.341 | -33.148
[8 empty] | -4.341 | -33.011
[8 empty] | -4.341 | -32.56
[8 empty] | -4.338 | -32.984
[8 empty] | -4.341 | -32.927
[8 empty] | -4.341 | -32.797
[8 empty] | -4.34 | -32.612
[8 empty] | -4.34 | -33.069
[8 empty] | -4.341 | -33.069
[8 empty] | -4.341 | -33.066
[8 empty] | -4.341 | -32.643
[8 empty] | -4.339 | -32.834
[8 empty] | -4.341 | -33.146
[8 empty] | -4.341 | -33.121
[8 empty] | -4.341 | -32.941
[8 empty] | -4.34 | -32.422
[8 empty] | -4.339 | -32.848
[8 empty] | -4.34 | -33.027
[8 empty] | -4.341 | -33.052
[8 empty] | -4.341 | -32.89
[8 empty] | -4.34 | -32.606
[8 empty] | -4.339 | -33.073
[8 empty] | -4.341 | -32.973
[8 empty] | -4.341 | -32.934
[8 empty] | -4.341 | -32.741
[8 empty] | -4.339 | -32.681
[8 empty] | -4.34 | -32.673
[8 empty] | -4.341 | -32.52
[8 empty] | -4.341 | -31.222
[8 empty] | -4.341 | -18.442
[8 empty] | -4.339 | -7.26
[8 empty] | -4.34 | -7.415
[8 empty] | -4.341 | -7.052
[8 empty] | -4.341 | -6.907
[8 empty] | -4.341 | -6.693
[8 empty] | -4.34 | -7.247
[8 empty] | -4.34 | -7.264
[8 empty] | -4.341 | -7.201
[8 empty] | -4.341 | -6.472
[8 empty] | -4.341 | -3.931
[8 empty] | -4.339 | -0.176
[8 empty] | -4.341 | -0.101
[8 empty] | -4.341 | -0.187
[8 empty] | -4.341 | -0.011
[8 empty] | -4.341 | 0.369
[8 empty] | -4.339 | -0.093
[8 empty] | -4.341 | -0.155
[8 empty] | -4.341 | -0.124
[8 empty] | -4.341 | -0.065
[8 empty] | -4.34 | 0.243
[8 empty] | -4.339 | -0.09
[8 empty] | -4.341 | -0.214
[8 empty] | -4.341 | -0.116
[8 empty] | -4.341 | 0.053
[8 empty] | -4.34 | 0.221
[8 empty] | -4.34 | -0.183
[8 empty] | -4.341 | -0.09
[8 empty] | -4.341 | -0.082
[8 empty] | -4.341 | 0.208
[8 empty] | -4.339 | 0.02
[8 empty] | -4.341 | 0.189
[8 empty] | -4.339 | -0.102
[8 empty] | -4.341 | -0.13
[8 empty] | -4.341 | -0.163
[8 empty] | -4.341 | -0.04
[8 empty] | -4.341 | 0.291
[8 empty] | -4.339 | -0.081
[8 empty] | -4.34 | -0.214
[8 empty] | -4.341 | -0.049
[8 empty] | -4.341 | -0.023
[8 empty] | -4.34 | 0.265
[8 empty] | -4.339 | -0.107
[8 empty] | -4.34 | -0.176
[8 empty] | -4.341 | -0.112
[8 empty] | -4.341 | 0.103
[8 empty] | -4.34 | 0.244
[8 empty] | -4.339 | -0.215
[8 empty] | -4.341 | 0.004
[8 empty] | -4.33 | 0.519
[8 empty] | -4.313 | -0.782
[8 empty] | -4.295 | -1.551
[8 empty] | -4.279 | 0.427
[8 empty] | -4.263 | 0.285
[8 empty] | -4.247 | 1.507
[8 empty] | -4.227 | 0.968
[8 empty] | -4.212 | 0.329
[8 empty] | -4.199 | 0.098
[8 empty] | -4.182 | -0.052
[8 empty] | -4.159 | 0.227
[8 empty] | -4.143 | 0.562
[8 empty] | -4.127 | 0.259
[8 empty] | -4.112 | 0.062
[8 empty] | -4.095 | 1.049
[8 empty] | -4.079 | 1.131
[8 empty] | -4.062 | -0.155
[8 empty] | -4.046 | 0.671
[8 empty] | -4.029 | 0.82
[8 empty] | -4.01 | 1.01