## Sheet1
Sample 1 |  | Sample 3 |  | Sample 5 |  | Sample 6 |  | Sample 7 |  | Sample 8 |  | Sample 10 |  | Sample 13 |  | Sample 14 |  | Sample 15 |  | Sample 16 |  | Sample 17 |  | Sample 18 |  | Sample 19 |  | Sample 20
Inner Diameter (mm) | 13.865 | Inner Diameter (mm) | 5.45 | Inner Diameter (mm) | 7.935 | Inner Diameter (mm) | 7.19 | Inner Diameter (mm) | 6.425 | Inner Diameter (mm) | 7.765 | Inner Diameter (mm) | 7.76 | Inner Diameter (mm) |  | Inner Diameter (mm) |  | Inner Diameter (mm) |  | Inner Diameter (mm) |  | Inner Diameter (mm) |  | Inner Diameter (mm) |  | Inner Diameter (mm) |  | Inner Diameter (mm)
Outer Diameter (mm) | 17.1 | Outer Diameter (mm) | 13.17 | Outer Diameter (mm) | 12.1 | Outer Diameter (mm) | 10.22 | Outer Diameter (mm) | 9.94 | Outer Diameter (mm) | 10.9 | Outer Diameter (mm) | 10.76 | Outer Diameter (mm) |  | Outer Diameter (mm) |  | Outer Diameter (mm) |  | Outer Diameter (mm) |  | Outer Diameter (mm) |  | Outer Diameter (mm) |  | Outer Diameter (mm) |  | Outer Diameter (mm)
Initial Length (mm) | 17.86 | Initial Length (mm) | 12.99 | Initial Length (mm) | 13.01 | Initial Length (mm) | 11.99 | Initial Length (mm) | 12.15 | Initial Length (mm) | 12.96 | Initial Length (mm) | 12.88 | Initial Length (mm) |  | Initial Length (mm) |  | Initial Length (mm) |  | Initial Length (mm) |  | Initial Length (mm) |  | Initial Length (mm) |  | Initial Length (mm) |  | Initial Length (mm)
Final Length (mm) | 13.57 | Final Length (mm) | 11.93 | Final Length (mm) | 11.69 | Final Length (mm) | 10.31 | Final Length (mm) | 11.87 | Final Length (mm) | 12.63 | Final Length (mm) | 12.01 | Final Length (mm) |  | Final Length (mm) |  | Final Length (mm) |  | Final Length (mm) |  | Final Length (mm) |  | Final Length (mm) |  | Final Length (mm) |  | Final Length (mm)
Cross-Sectional Area (mm^2 | 78.67473 | Cross-Sectional Area (mm^2 | 112.8982 | Cross-Sectional Area (mm^2 | 65.53816 | Cross-Sectional Area (mm^2 | 41.43156 | Cross-Sectional Area (mm^2 | 45.17844 | Cross-Sectional Area (mm^2 | 45.9574 | Cross-Sectional Area (mm^2 | 43.63672 | Cross-Sectional Area (mm^2 |  | Cross-Sectional Area (mm^2 |  | Cross-Sectional Area (mm^2 |  | Cross-Sectional Area (mm^2 |  | Cross-Sectional Area (mm^2 |  | Cross-Sectional Area (mm^2 |  | Cross-Sectional Area (mm^2 |  | Cross-Sectional Area (mm^2
Failure Type: | Fracture | Failure Type: | fracture | Failure Type: | Fracture | Failure Type: | fracture | Failure Type: | fracture | Failure Type: | fracture | Failure Type: | fracture | Failure Type: |  | Failure Type: |  | Failure Type: |  | Failure Type: |  | Failure Type: |  | Failure Type: |  | Failure Type: |  | Failure Type:
Data quality | good | Data quality | good | Data quality | good | Data quality | good | Data quality | good | Data quality | good | Data quality | good | Data quality |  | Data quality |  | Data quality |  | Data quality |  | Data quality |  | Data quality |  | Data quality |  | Data quality
Position (mm) | Load (N) | Position (mm) | Load (N) | Position (mm) | Load (N) | Position (mm) | Load (N) | Position (mm) | Load (N) | Position (mm) | Load (N) | Position (mm) | Load (N) | Position (mm) | Load (N) | Position (mm) | Load (N) | Position (mm) | Load (N) | Position (mm) | Load (N) | Position (mm) | Load (N) | Position (mm) | Load (N) | Position (mm) | Load (N) | Position (mm) | Load (N)
-0.0630096 | -0.0298479 | -0.0928203 | -14.5778 | -0.0757762 | -7.42368 | 0.00101694 | -0.125961 | -0.0480927 | -2.46764 | -0.0460228 | -2.81819 | -0.0836105 | -51.385
-0.079546 | 0.573598 | -0.11056 | -15.4051 | -0.0919071 | -21.9275 | 0.000303183 | -0.11785 | -0.0632178 | -2.99484 | -0.0610895 | -3.76553 | -0.0996018 | -78.9375
-0.0976688 | 0.383804 | -0.128034 | -16.2664 | -0.108982 | -36.2171 | -7.31597e-05 | 0.213071 | -0.0801889 | -3.7086 | -0.0802894 | -4.18243 | -0.116138 | -106.967
-0.111808 | 0.570354 | -0.143374 | -17.2754 | -0.125106 | -52.2133 | 8.25682e-05 | -0.100007 | -0.0975201 | -3.72157 | -0.0945093 | -4.33978 | -0.132762 | -136.471
-0.130252 | -0.0460695 | -0.158349 | -19.78 | -0.142652 | -68.714 | 0.000124745 | -0.239513 | -0.11246 | -3.52042 | -0.111688 | -4.64961 | -0.148666 | -167.581
-0.14575 | -0.153132 | -0.177202 | -20.6382 | -0.158254 | -85.9333 | 0.000248029 | 0.0411219 | -0.130982 | -3.42634 | -0.128335 | -4.68692 | -0.165131 | -198.928
-0.162731 | 0.252409 | -0.19331 | -21.9327 | -0.176312 | -103.959 | 0.00033887 | -0.52177 | -0.147129 | -4.1482 | -0.144628 | -4.28463 | -0.181803 | -230.93
-0.17903 | 0.159946 | -0.209441 | -25.0748 | -0.191054 | -122.327 | 0.00041349 | 0.0281446 | -0.162326 | -3.21384 | -0.162021 | -4.46793 | -0.198684 | -263.289
-0.195868 | 0.026928 | -0.22564 | -27.7887 | -0.208012 | -140.954 | 0.00021883 | -0.42444 | -0.179572 | -3.9795 | -0.177662 | -3.76067 | -0.21694 | -295.017
-0.212379 | 0.434092 | -0.244383 | -30.2219 | -0.224591 | -159.252 | -0.000186711 | 0.0849204 | -0.196203 | -3.89839 | -0.196031 | -3.89368 | -0.231065 | -326.135
-0.230586 | 0.383804 | -0.259641 | -33.8361 | -0.241393 | -177.318 | 0.000209097 | -0.138939 | -0.213875 | -3.02729 | -0.210338 | -3.68118 | -0.247777 | -358.961
-0.245318 | -0.415923 | -0.275827 | -38.8892 | -0.25814 | -194.416 | -4.7205e-05 | -0.127583 | -0.228656 | -3.47825 | -0.22755 | -3.6828 | -0.264609 | -392.351
-0.263409 | -0.222886 | -0.293528 | -45.0729 | -0.274242 | -212.392 | 4.03919e-05 | -0.114606 | -0.245471 | -5.28372 | -0.244576 | -3.96019 | -0.281937 | -427.23
-0.279059 | -2.35928 | -0.310505 | -50.5736 | -0.292939 | -228.833 | 0.00019612 | -0.160027 | -0.264136 | -17.3948 | -0.261524 | -9.64751 | -0.297318 | -461.873
-0.295219 | -1.4752 | -0.325416 | -56.8417 | -0.307999 | -245.188 | 0.000397268 | 0.0443662 | -0.279628 | -31.3487 | -0.278359 | -13.8441 | -0.31449 | -495.844
-0.312255 | -2.00078 | -0.341719 | -64.2907 | -0.324824 | -260.556 | 0.000767122 | -0.0740519 | -0.295178 | -49.4667 | -0.294023 | -19.0512 | -0.331325 | -529.799
-0.329428 | -2.41119 | -0.359534 | -71.5174 | -0.341335 | -277.089 | 0.000948805 | -0.134072 | -0.312136 | -70.5337 | -0.31039 | -25.183 | -0.34729 | -563.782
-0.344283 | -3.43802 | -0.37571 | -79.8505 | -0.356739 | -293.089 | 0.000601661 | -0.237891 | -0.329101 | -94.3731 | -0.328075 | -32.958 | -0.364239 | -598.365
-0.362601 | -4.11933 | -0.392032 | -90.1902 | -0.373505 | -308.519 | 0.000209097 | -0.0983844 | -0.345604 | -120.496 | -0.34384 | -42.1103 | -0.380094 | -632.841
-0.378102 | -5.26296 | -0.409681 | -99.9994 | -0.391421 | -325.14 | 0.00155549 | -0.244379 | -0.361729 | -146.091 | -0.3612 | -51.7119 | -0.397052 | -669.663
-0.395245 | -6.68559 | -0.425608 | -110.045 | -0.407344 | -340.706 | 0.000205853 | -0.138939 | -0.379852 | -173.489 | -0.377191 | -64.0225 | -0.413673 | -707.083
-0.412538 | -8.13743 | -0.441022 | -120.899 | -0.424935 | -355.954 | 0.000919606 | -0.19247 | -0.395366 | -202.224 | -0.394081 | -78.8572 | -0.431345 | -746.529
-0.427971 | -7.89249 | -0.459835 | -131.171 | -0.439978 | -370.81 | 7.94861e-06 | -0.213558 | -0.411244 | -232.278 | -0.408431 | -95.1081 | -0.445545 | -785.107
-0.44551 | -8.06119 | -0.475288 | -142.451 | -0.457605 | -384.722 | 8.25682e-05 | -0.228158 | -0.427955 | -261.528 | -0.427605 | -113.124 | -0.463171 | -824.289
-0.460223 | -8.82199 | -0.490368 | -154.921 | -0.472908 | -397.905 | 0.000793077 | -0.335221 | -0.444258 | -291.559 | -0.442399 | -131.55 | -0.480856 | -864.589
-0.47735 | -8.56568 | -0.509996 | -169.879 | -0.489046 | -411.168 | 0.000462155 | 0.138452 | -0.461317 | -322.748 | -0.460905 | -152.458 | -0.49627 | -905.112
-0.493721 | -8.87552 | -0.524686 | -186.63 | -0.506549 | -425.55 | 0.00033887 | 0.0492327 | -0.476624 | -354.971 | -0.47614 | -173.718 | -0.512171 | -948.231
-0.510017 | -9.26646 | -0.540061 | -205.445 | -0.524792 | -440.597 | -4.39607e-05 | 0.102764 | -0.493669 | -388.473 | -0.492612 | -195.786 | -0.530436 | -991.816
-0.527069 | -9.02151 | -0.559527 | -224.02 | -0.539421 | -456.24 | 0.000131233 | -0.0610745 | -0.510962 | -423.726 | -0.50991 | -219.66 | -0.546742 | -1036.48
-0.54443 | -9.18697 | -0.575843 | -243.246 | -0.555444 | -470.886 | 0.000718457 | -0.0805405 | -0.52753 | -460.175 | -0.525412 | -245.107 | -0.562656 | -1080.31
-0.559811 | -8.87227 | -0.591555 | -263.236 | -0.572334 | -485.414 | -5.6938e-05 | -0.161649 | -0.544235 | -497.722 | -0.541786 | -270.709 | -0.581019 | -1122.26
-0.576983 | -8.71655 | -0.60768 | -282.391 | -0.589091 | -498.548 | 0.000650326 | -0.129206 | -0.560334 | -535.286 | -0.559107 | -297.679 | -0.594372 | -1167.27
-0.591761 | -8.96474 | -0.623671 | -302.139 | -0.605725 | -510.84 | 0.000371314 | -0.0156539 | -0.576312 | -573.198 | -0.576601 | -324.776 | -0.613488 | -1210.49
-0.610705 | -8.82523 | -0.640399 | -323.007 | -0.622845 | -520.888 | 0.000426467 | -0.09514 | -0.592456 | -611.105 | -0.591823 | -352.979 | -0.629898 | -1253.46
-0.626751 | -8.88039 | -0.658028 | -341.441 | -0.63799 | -531.325 | -0.00067985 | -0.370908 | -0.609933 | -650.437 | -0.608746 | -380.141 | -0.64439 | -1299.37
-0.644183 | -8.49269 | -0.673137 | -361.12 | -0.654828 | -541.194 | -0.0127617 | -1.43018 | -0.626492 | -690.803 | -0.625785 | -408.842 | -0.661209 | -1344.96
-0.660243 | -10.0532 | -0.690044 | -379.74 | -0.67187 | -550.361 | -0.0276792 | -1.07168 | -0.642733 | -732.425 | -0.64175 | -438.43 | -0.677628 | -1389.63
-0.676876 | -12.2026 | -0.707466 | -397.831 | -0.688958 | -559.249 | -0.0469018 | -1.22255 | -0.658874 | -774.944 | -0.657385 | -467.536 | -0.694217 | -1432.42
-0.693309 | -13.682 | -0.724482 | -417.157 | -0.705443 | -567.819 | -0.0645705 | -4.79293 | -0.675128 | -816.919 | -0.673314 | -498.348 | -0.711934 | -1473.99
-0.709099 | -15.6967 | -0.740347 | -435.958 | -0.723053 | -575.474 | -0.0797507 | -8.75102 | -0.69208 | -859.231 | -0.692832 | -529.02 | -0.726926 | -1514.17
-0.726294 | -17.022 | -0.755978 | -455.019 | -0.738642 | -584.307 | -0.0965563 | -12.8794 | -0.708431 | -901.609 | -0.708645 | -559.059 | -0.743527 | -1553.98
-0.743139 | -18.0424 | -0.773867 | -473.661 | -0.754886 | -593.946 | -0.113832 | -18.2423 | -0.725704 | -944.113 | -0.724682 | -589.473 | -0.761864 | -1593.26
-0.759798 | -19.7246 | -0.788402 | -492.71 | -0.771037 | -605.504 | -0.129249 | -23.988 | -0.743146 | -986.995 | -0.73981 | -619.587 | -0.776139 | -1633.87
-0.775293 | -21.775 | -0.80767 | -512.393 | -0.787349 | -614.782 | -0.146892 | -29.625 | -0.759503 | -1031.53 | -0.757184 | -650.196 | -0.794054 | -1672.49
-0.792793 | -23.097 | -0.823837 | -532.951 | -0.804174 | -622.295 | -0.16264 | -34.8468 | -0.773895 | -1077.08 | -0.774797 | -681.956 | -0.808881 | -1709.28
-0.808768 | -24.6705 | -0.839786 | -555.28 | -0.821314 | -627.362 | -0.179196 | -40.2729 | -0.790075 | -1122.62 | -0.791282 | -714.151 | -0.828308 | -1745.56
-0.824176 | -26.6528 | -0.855823 | -577.134 | -0.83739 | -630.878 | -0.195252 | -44.2278 | -0.808366 | -1167.44 | -0.806429 | -745.496 | -0.842376 | -1779.63
-0.842895 | -28.1631 | -0.872232 | -599.187 | -0.854215 | -629.916 | -0.212042 | -48.7033 | -0.824449 | -1212.16 | -0.82356 | -776.396 | -0.857828 | -1811.08
-0.857222 | -30.4325 | -0.888285 | -621.365 | -0.870018 | -628.739 | -0.227199 | -52.1699 | -0.839528 | -1257.04 | -0.840712 | -807.661 | -0.87683 | -1840.78
-0.87553 | -32.2818 | -0.905169 | -645.221 | -0.886713 | -631.867 | -0.244644 | -59.2653 | -0.858546 | -1300.26 | -0.856078 | -837.632 | -0.891122 | -1871.13
-0.891813 | -35.505 | -0.922146 | -666.767 | -0.903548 | -638.889 | -0.261106 | -68.0201 | -0.873642 | -1345.74 | -0.87106 | -868.798 | -0.908891 | -1900.98
-0.909888 | -37.4013 | -0.939578 | -688.445 | -0.921191 | -645.883 | -0.278975 | -80.9423 | -0.888537 | -1392.28 | -0.890192 | -900.905 | -0.924804 | -1926.35
-0.92546 | -39.8118 | -0.95544 | -709.933 | -0.935651 | -654.112 | -0.295457 | -87.6077 | -0.911244 | -1438.59 | -0.907588 | -933.336 | -0.943252 | -1947.35
-0.942915 | -41.3691 | -0.970893 | -731.209 | -0.954027 | -661.979 | -0.312272 | -105.722 | -0.922882 | -1483.55 | -0.922541 | -965.333 | -0.959509 | -1966.7
-0.958257 | -44.229 | -0.987552 | -751.191 | -0.970099 | -669.715 | -0.329155 | -123.388 | -0.939025 | -1529.16 | -0.938626 | -996.704 | -0.97382 | -1982.35
-0.973421 | -47.1116 | -1.00499 | -771.004 | -0.985705 | -679.505 | -0.344508 | -143.525 | -0.957009 | -1574.08 | -0.955101 | -1027.68 | -0.990982 | -1996.76
-0.991914 | -50.3219 | -1.02098 | -789.62 | -1.00395 | -689.068 | -0.362176 | -164.584 | -0.972708 | -1617.96 | -0.972043 | -1057.66 | -1.00972 | -2010.72
-1.0077 | -53.5775 | -1.03759 | -805.503 | -1.01878 | -700.202 | -0.378609 | -186.3 | -0.990166 | -1662.98 | -0.988927 | -1087.19 | -1.02485 | -2025.21
-1.02427 | -55.8453 | -1.05472 | -819.494 | -1.03601 | -711.168 | -0.395022 | -209.262 | -1.00398 | -1707.8 | -1.0062 | -1115.89 | -1.0409 | -2035.69
-1.04127 | -59.38 | -1.07177 | -832.436 | -1.05205 | -720.488 | -0.410708 | -232.295 | -1.02389 | -1755.13 | -1.02123 | -1147.4 | -1.05849 | -2044.54
-1.05691 | -61.7825 | -1.08932 | -846.621 | -1.07089 | -729.922 | -0.42764 | -256.036 | -1.04007 | -1800.09 | -1.03858 | -1178.89 | -1.07592 | -2055.65
-1.07398 | -65.6838 | -1.10488 | -858.402 | -1.08545 | -740.158 | -0.445082 | -280.602 | -1.05416 | -1845.63 | -1.05457 | -1210.89 | -1.08986 | -2068.31
-1.09164 | -70.1658 | -1.12127 | -867.359 | -1.1004 | -750.204 | -0.460674 | -304.376 | -1.07194 | -1889 | -1.07246 | -1241.86 | -1.10919 | -2084.36
-1.10778 | -72.8294 | -1.138 | -874.424 | -1.11728 | -761.584 | -0.477126 | -330.529 | -1.08912 | -1933.58 | -1.08633 | -1273.69 | -1.12524 | -2103.99
-1.12404 | -77.4883 | -1.15305 | -880.946 | -1.13453 | -774.868 | -0.49496 | -357.054 | -1.10489 | -1976.1 | -1.10414 | -1304.71 | -1.1401 | -2128.02
-1.14113 | -81.4042 | -1.16987 | -888.298 | -1.15046 | -789.469 | -0.511273 | -384.325 | -1.12254 | -2019.14 | -1.12183 | -1334.77 | -1.15623 | -2152.28
-1.15646 | -85.4126 | -1.18765 | -896.925 | -1.16764 | -801.731 | -0.52596 | -411.788 | -1.13834 | -2063.94 | -1.13653 | -1366.61 | -1.1727 | -2179.47
-1.17319 | -90.3796 | -1.20423 | -905.832 | -1.18477 | -811.978 | -0.543904 | -438.035 | -1.1531 | -2109.16 | -1.15473 | -1399.79 | -1.19032 | -2206.13
-1.19039 | -94.1187 | -1.21959 | -914.654 | -1.20154 | -817.646 | -0.560369 | -464.26 | -1.16959 | -2153.37 | -1.1714 | -1431.32 | -1.20554 | -2231.44
-1.20648 | -99.1604 | -1.23591 | -915.916 | -1.21758 | -819.227 | -0.57674 | -491.947 | -1.1888 | -2196.93 | -1.18709 | -1463.02 | -1.22371 | -2256.81
-1.22336 | -104.415 | -1.25278 | -905.683 | -1.23461 | -820.126 | -0.59229 | -520.069 | -1.20286 | -2239.41 | -1.20218 | -1494 | -1.24059 | -2280.26
-1.2389 | -109.32 | -1.26909 | -901.128 | -1.24991 | -824.535 | -0.610076 | -548.318 | -1.21929 | -2282.86 | -1.2194 | -1524.89 | -1.25563 | -2300.17
-1.25523 | -114.443 | -1.28717 | -909.953 | -1.26748 | -831.739 | -0.627693 | -578.529 | -1.2366 | -2325.11 | -1.2367 | -1555 | -1.2701 | -2320.03
-1.27257 | -118.957 | -1.30158 | -925.355 | -1.283 | -838.322 | -0.642289 | -609.199 | -1.25164 | -2368.58 | -1.25164 | -1583.67 | -1.28919 | -2339.56
-1.29073 | -124.362 | -1.31849 | -942.532 | -1.30114 | -844.976 | -0.660253 | -639.011 | -1.26886 | -2411.67 | -1.27053 | -1612.34 | -1.30486 | -2355.71
-1.30564 | -128.161 | -1.33483 | -959.925 | -1.3166 | -851.507 | -0.674716 | -667.628 | -1.28591 | -2454.09 | -1.28633 | -1637.93 | -1.32258 | -2369.66
-1.32309 | -133.107 | -1.35115 | -977.964 | -1.33389 | -856.596 | -0.692787 | -697.093 | -1.30277 | -2495.25 | -1.30213 | -1645.7 | -1.33672 | -2382.74
-1.33867 | -137.799 | -1.36789 | -996.145 | -1.35063 | -860.161 | -0.709427 | -725.371 | -1.31986 | -2534.31 | -1.31901 | -1273.49 | -1.35422 | -2389.57
-1.35633 | -144.367 | -1.3851 | -1014.9 | -1.3656 | -861.216 | -0.726142 | -753.762 | -1.33676 | -2573.3 | -1.33535 | -1168.11 | -1.37045 | -2385.98
-1.37313 | -150.045 | -1.40131 | -1033.83 | -1.38292 | -865.247 | -0.74152 | -782.645 | -1.34984 | -2611.52 | -1.3515 | -1146.96 | -1.38706 | -2381.21
-1.38785 | -158.077 | -1.41878 | -1050.91 | -1.39986 | -872.441 | -0.759309 | -808.791 | -1.36778 | -2648.34 | -1.37036 | -940.928 | -1.40093 | -2374.88
-1.40558 | -167.369 | -1.43513 | -1067.94 | -1.41661 | -881.322 | -0.774619 | -829.143 | -1.38528 | -2684.64 | -1.38691 | -8.63852 | -1.42116 | -2361.34
-1.42145 | -179.552 | -1.45137 | -1083.65 | -1.4338 | -889.93 | -0.790691 | -847.1 | -1.40063 | -2718.41 | -1.40477 | 5.22451 | -1.4388 | -2329.62
-1.43876 | -194.521 | -1.46924 | -1100.65 | -1.44887 | -899.664 | -0.807552 | -868.067 | -1.41844 | -2748.15 | -1.41991 | 5.19369 | -1.45506 | -2272.79
-1.45538 | -210.449 | -1.48417 | -1115.15 | -1.46712 | -909.972 | -0.825062 | -890.206 | -1.43462 | -2775.25 | -1.43739 | 4.69082 | -1.4713 | -1916.28
-1.47157 | -227.334 | -1.50127 | -1129.78 | -1.48351 | -919.554 | -0.840797 | -914.323 | -1.45056 | -2799.88 | -1.45333 | 3.69643 | -1.48846 | -915.385
-1.48857 | -245.681 | -1.51808 | -1142.15 | -1.49947 | -930.361 | -0.858079 | -940.852 | -1.46564 | -2821.26 | -1.47172 | 2.64202 | -1.50525 | -942.226
-1.50403 | -265.381 | -1.53429 | -1149.85 | -1.51753 | -943.598 | -0.874742 | -966.188 | -1.48313 | -2836.16 | -1.48646 | 2.17322 | -1.52264 | -980.662
-1.52103 | -284.593 | -1.54971 | -1154.84 | -1.53349 | -955.761 | -0.88977 | -992.039 | -1.50017 | -2845.32 | -1.5035 | 1.55517 | -1.53817 | -1017.81
-1.53895 | -304.605 | -1.56779 | -1161.7 | -1.54873 | -966.245 | -0.907464 | -1017.11 | -1.51539 | -2841.53 | -1.5201 | 1.08799 | -1.55412 | -1046.29
-1.55499 | -326.142 | -1.58483 | -1171.9 | -1.564 | -976.528 | -0.922693 | -1042.37 | -1.5339 | -2808.68 | -1.53505 | 1.36051 | -1.57222 | -1059.34
-1.5701 | -348.844 | -1.59967 | -1181.58 | -1.58163 | -986.718 | -0.940378 | -1065.52 | -1.54905 | -2710.19 | -1.55374 | 1.11719 | -1.58692 | -1029.92
-1.58761 | -373.417 | -1.61679 | -1193.18 | -1.59753 | -994.72 | -0.95573 | -1089.11 | -1.56702 | -2552.83 | -1.56958 | 1.11556 | -1.60462 | -884.877
-1.60406 | -397.209 | -1.63381 | -1206.69 | -1.61479 | -1001.47 | -0.972393 | -1113.02 | -1.58336 | -2438.35 | -1.58487 | 0.929014 | -1.62119 | -849.435
-1.62034 | -422.212 | -1.65113 | -1222.96 | -1.63154 | -1008.48 | -0.990665 | -1136.65 | -1.5974 | -2395.21 | -1.60339 | 0.662979 | -1.63762 | -845.209
-1.63693 | -446.726 | -1.66769 | -1238.55 | -1.64654 | -1015.52 | -1.00629 | -1158 | -1.61641 | -2380.03 | -1.61803 | 1.47244 | -1.65309 | -843.596
-1.65442 | -471.195 | -1.68345 | -1254.53 | -1.66389 | -1022.44 | -1.02475 | -1178.54 | -1.63186 | -2369.59 | -1.6355 | 0.98579 | -1.67041 | -844.158
-1.67037 | -497.287 | -1.6996 | -1270.55 | -1.68022 | -1030.38 | -1.0394 | -1197.59 | -1.65068 | -2361.43 | -1.65092 | 1.5795 | -1.68669 | -840.907
-1.68671 | -522.749 | -1.71682 | -1285.8 | -1.6984 | -1039.48 | -1.05609 | -1219.19 | -1.66472 | -2355.07 | -1.66907 | 2.77179 | -1.70321 | -837.252
-1.70393 | -549.722 | -1.73181 | -1302.07 | -1.71442 | -1050.2 | -1.0728 | -1239.97 | -1.68291 | -2350.34 | -1.68542 | 2.01424 | -1.72043 | -835.325
-1.72084 | -575.385 | -1.74854 | -1319.91 | -1.72881 | -1061.03 | -1.08771 | -1260.24 | -1.69714 | -2348.54 | -1.70043 | 2.20241 | -1.73754 | -831.138
-1.73497 | -602.123 | -1.76725 | -1339.8 | -1.74656 | -1074.36 | -1.10561 | -1277.73 | -1.71482 | -2349.78 | -1.71892 | 1.76605 | -1.75294 | -825.194
-1.75289 | -627.781 | -1.78221 | -1360.96 | -1.76415 | -1089.69 | -1.12139 | -1265.22 | -1.73238 | -2352.79 | -1.73494 | 1.97207 | -1.76885 | -819.173
-1.76991 | -654.183 | -1.79865 | -1381.35 | -1.77935 | -1104.4 | -1.13776 | -1269.53 | -1.74806 | -2356.77 | -1.75289 | 1.70928 | -1.78676 | -812.089
-1.78556 | -680.727 | -1.81726 | -1401.4 | -1.79646 | -1118.03 | -1.15611 | -1282.16 | -1.76375 | -2357.81 | -1.76762 | 2.05155 | -1.80254 | -803.099
-1.80272 | -707.014 | -1.83361 | -1422.56 | -1.81358 | -1131.18 | -1.17119 | -1287.45 | -1.78231 | -2311.99 | -1.78451 | 1.56004 | -1.82006 | -792.968
-1.82019 | -734.237 | -1.85093 | -1442.95 | -1.82854 | -1143.84 | -1.18829 | -1231.25 | -1.79721 | -2262.02 | -1.80219 | 1.6233 | -1.83447 | -781.8
-1.83612 | -760.093 | -1.86384 | -1462 | -1.84677 | -1154.96 | -1.20524 | -988.832 | -1.81321 | -2238.83 | -1.81719 | 2.10508 | -1.8521 | -762.431
-1.85276 | -779.549 | -1.8807 | -1481.57 | -1.86276 | -1164.54 | -1.2209 | -986.014 | -1.83258 | -2222.29 | -1.83528 | 1.77741 | -1.86878 | -511.908
-1.86816 | -797.805 | -1.89743 | -1501.51 | -1.87926 | -1174.42 | -1.2389 | -1006.88 | -1.8481 | -2194.23 | -1.85224 | 1.93476 | -1.88724 | -509.629
-1.88398 | -813.808 | -1.91401 | -1520.6 | -1.8955 | -1185.36 | -1.25495 | -1030.43 | -1.8646 | -2136.45 | -1.8681 | 1.36213 | -1.9039 | -518.295
-1.90225 | -824.323 | -1.93102 | -1536.52 | -1.91303 | -1196 | -1.27091 | -1052.63 | -1.87995 | -2086.02 | -1.88379 | 1.90069 | -1.92024 | -523.395
-1.91792 | -828.451 | -1.94714 | -1551.33 | -1.92786 | -1205.1 | -1.28649 | -1073.98 | -1.89725 | -1882.6 | -1.9011 | 1.39458 | -1.9364 | -525.989
-1.93463 | -780.813 | -1.9652 | -1567.13 | -1.94422 | -1213.28 | -1.30473 | -1096.33 | -1.91457 | -1296.04 | -1.91676 | 1.44649 | -1.95185 | -525.251
-1.95079 | -785.598 | -1.9791 | -1581.85 | -1.96094 | -1220.25 | -1.32159 | -1117.29 | -1.93073 | -1150.26 | -1.93412 | 1.3962 | -1.96795 | -523.56
-1.96729 | -797.069 | -1.99547 | -1596.56 | -1.97772 | -1228.9 | -1.33799 | -1135.54 | -1.94718 | -1110.97 | -1.95043 | 1.15774 | -1.98578 | -521.19
-1.98521 | -805.111 | -2.01446 | -1612.57 | -1.99536 | -1240.34 | -1.35439 | -1155.98 | -1.96376 | -992.209 | -1.96724 | 1.63303 | -2.00171 | -516.734
-2.00219 | -795.45 | -2.02985 | -1626.6 | -2.01231 | -1253.12 | -1.37 | -1178.15 | -1.98 | -893.211 | -1.98418 | 1.78876 | -2.01717 | -510.283
-2.01674 | -805.718 | -2.04807 | -1639.56 | -2.0281 | -1265.44 | -1.38755 | -1071.1 | -1.99697 | -783.926 | -1.99998 | 1.54219 | -2.03495 | -505.705
-2.0333 | -818.798 | -2.06367 | -1649.64 | -2.04393 | -1276.21 | -1.40167 | -976.403 | -2.01524 | -719.884 | -2.01698 | 0.771664 | -2.05069 | -500.261
-2.05096 | -828.712 | -2.07892 | -1657.14 | -2.05949 | -1282.04 | -1.41962 | -1009.61 | -2.03148 | -561.625 | -2.03293 | 1.55841 | -2.06762 | -493.323
-2.06677 | -838.455 | -2.09521 | -1664.27 | -2.07774 | -1287.7 | -1.43724 | -1043.27 | -2.04826 | -455.959 | -2.05034 | 2.71989 | -2.08662 | -486.611
-2.08411 | -842.291 | -2.1152 | -1669.04 | -2.093 | -1294.56 | -1.45417 | -1074.42 | -2.06355 | -454.046 | -2.06583 | 2.44898 | -2.10241 | -481.014
-2.10127 | -845.343 | -2.12968 | -1670.85 | -2.10971 | -1303.02 | -1.46901 | -1105.22 | -2.08058 | -445.433 | -2.08398 | 2.78964 | -2.11802 | -476.785
-2.11618 | -846.251 | -2.14691 | -1670.68 | -2.12783 | -1310.11 | -1.48548 | -1135.74 | -2.09771 | -426.818 | -2.09941 | 2.14726 | -2.13358 | -472.271
-2.13463 | -850.23 | -2.16302 | -1663.34 | -2.14391 | -1311.56 | -1.50259 | -1166.69 | -2.11436 | -404.384 | -2.11678 | 2.36625 | -2.15201 | -465.055
-2.14901 | -853.699 | -2.17832 | -1650.89 | -2.15743 | -1305.64 | -1.52082 | -1195.99 | -2.13045 | -372.974 | -2.13288 | 2.49116 | -2.16859 | -457.864
-2.16743 | -854.502 | -2.19539 | -1634.39 | -2.17826 | -1303.31 | -1.53444 | -1222.27 | -2.14739 | -348.093 | -2.1482 | 2.6258 | -2.18509 | -241.036
-2.18353 | -843.341 | -2.2138 | -1613.81 | -2.1946 | -1309.32 | -1.55084 | -1247.6 | -2.1643 | -326.309 | -2.16641 | 3.01674 | -2.20168 | -31.4616
-2.19951 | -737.417 | -2.22961 | -1588.7 | -2.21073 | -1320.91 | -1.57027 | -1272 | -2.18031 | -305.162 | -2.18168 | 3.23249 | -2.21811 | -44.1275
-2.21753 | -727.907 | -2.24464 | -1557.36 | -2.22589 | -1333.29 | -1.5837 | -1297.52 | -2.19667 | -283.467 | -2.20016 | 2.40681 | -2.23397 | -55.9401
-2.23364 | -741.683 | -2.26338 | -1508.84 | -2.24237 | -1347.4 | -1.60131 | -1323.5 | -2.21357 | -257.359 | -2.21507 | 2.69231 | -2.25079 | -66.3965
-2.24882 | -758.836 | -2.28003 | -1437.34 | -2.25864 | -1363.18 | -1.6174 | -1349.36 | -2.23037 | -241.726 | -2.23343 | 2.12131 | -2.26728 | -76.5951
-2.2648 | -777.474 | -2.2964 | -1381.65 | -2.27572 | -1378.4 | -1.63459 | -1373.2 | -2.24664 | -230.93 | -2.24793 | 2.72637 | -2.28516 | -85.1099
-2.28267 | -796.782 | -2.31359 | -1339.16 | -2.29181 | -1392.3 | -1.65082 | -1396.92 | -2.26374 | -219.507 | -2.26574 | 2.63229 | -2.30181 | -92.8362
-2.29846 | -816.449 | -2.33041 | -1309.52 | -2.30938 | -1406.75 | -1.6671 | -1420.39 | -2.28025 | -212.004 | -2.28124 | 2.69069 | -2.31808 | -100.042
-2.31629 | -835.514 | -2.34668 | -1287.12 | -2.32665 | -1420 | -1.68279 | -1443.05 | -2.29602 | -204.216 | -2.29866 | 2.57065 | -2.33414 | -105.377
-2.33173 | -854.364 | -2.36087 | -1268.11 | -2.3436 | -1433.91 | -1.70151 | -1465.19 | -2.31382 | -197.238 | -2.31437 | 3.3282 | -2.35117 | -103.481
-2.34975 | -874.002 | -2.37774 | -1250.75 | -2.35722 | -1445.9 | -1.71531 | -1488.36 | -2.33089 | -188.861 | -2.33307 | 3.93813 | -2.36759 | -97.8828
-2.36612 | -893.362 | -2.39626 | -1237.58 | -2.37583 | -1459.55 | -1.73382 | -1513.1 | -2.34704 | -179.198 | -2.34821 | 3.60721 | -2.38391 | -92.9822
-2.38212 | -909.972 | -2.4118 | -1223.82 | -2.39174 | -1475 | -1.75074 | -1536.38 | -2.36324 | -172.271 | -2.36368 | 3.73049 | -2.40043 | -86.2859
-2.39904 | -925.635 | -2.42868 | -1210.49 | -2.40746 | -1490.67 | -1.766 | -1545.94 | -2.37835 | -168.104 | -2.38209 | 3.62505 | -2.41686 | -75.7516
-2.41464 | -940.201 | -2.44554 | -1199.6 | -2.42458 | -1503.76 | -1.78418 | -1553.74 | -2.39515 | -165.794 | -2.39741 | 4.25445 | -2.43335 | -72.444
-2.43238 | -955.986 | -2.46021 | -1188.73 | -2.44255 | -1515.97 | -1.79947 | -1567.77 | -2.4114 | -162.087 | -2.41409 | 3.63803 | -2.44921 | -67.4656
-2.44655 | -968.512 | -2.47645 | -1175.61 | -2.45843 | -1527.42 | -1.81741 | -1585.86 | -2.42969 | -157.044 | -2.4311 | 4.03546 | -2.46567 | -64.0266
-2.46429 | -978.208 | -2.49548 | -1157.31 | -2.47557 | -1538.39 | -1.83363 | -1606.83 | -2.44533 | -149.58 | -2.44691 | 4.20092 | -2.48181 | -59.6646
-2.48097 | -983.563 | -2.51192 | -1131.88 | -2.49007 | -1547.68 | -1.84837 | -1629.81 | -2.4603 | -142.373 | -2.46466 | 3.77592 | -2.4993 | -54.2855
-2.498 | -985.607 | -2.52784 | -1108.02 | -2.50629 | -1553.83 | -1.8666 | -1655.92 | -2.47818 | -136.783 | -2.47972 | 3.57477 | -2.51641 | -52.7152
-2.51453 | -997.371 | -2.54492 | -1072.33 | -2.52472 | -1558.95 | -1.88369 | -1679.45 | -2.49485 | -132.684 | -2.49812 | 4.02086 | -2.53375 | -50.1846
-2.53013 | -1012.44 | -2.56091 | -1035.51 | -2.54119 | -1562.97 | -1.89944 | -1703.07 | -2.51057 | -129.11 | -2.51331 | 3.65101 | -2.54899 | -46.7911
-2.54715 | -1020.6 | -2.57788 | -1008.97 | -2.55572 | -1565.27 | -1.91544 | -1724.24 | -2.52904 | -125.285 | -2.53095 | 4.42965 | -2.56686 | -44.0609
-2.56277 | -976.2 | -2.59451 | -987.572 | -2.57394 | -1568.19 | -1.93123 | -1747.3 | -2.54441 | -122.291 | -2.54465 | 4.02573 | -2.58256 | -40.815
-2.58162 | -969.286 | -2.61049 | -926.893 | -2.59031 | -1572.99 | -1.94962 | -1768.3 | -2.56194 | -117.901 | -2.56326 | 4.31772 | -2.59926 | -37.9616
-2.59673 | -973.309 | -2.62706 | -833.581 | -2.60624 | -1581.69 | -1.96431 | -1791.32 | -2.57727 | -115.134 | -2.5794 | 3.94462 | -2.6154 | -37.3419
-2.61382 | -979.316 | -2.64501 | -820.503 | -2.62238 | -1593.42 | -1.98029 | -1814.9 | -2.59328 | -110.506 | -2.59789 | 4.50427 | -2.63213 | -35.6127
-2.62952 | -985.234 | -2.66161 | -816.981 | -2.64015 | -1607.05 | -1.99708 | -1839.02 | -2.61092 | -106.865 | -2.61272 | 4.15875 | -2.64799 | -32.2613
-2.64721 | -989.354 | -2.67696 | -818.096 | -2.65601 | -1620.6 | -2.01466 | -1863.01 | -2.62759 | -101.275 | -2.63031 | 3.97058 | -2.66485 | -29.7908
-2.66334 | -992.989 | -2.69342 | -818.699 | -2.67271 | -1633.88 | -2.0319 | -1884.2 | -2.64421 | -97.0042 | -2.64599 | 4.11333 | -2.68209 | -28.8012
-2.68003 | -995.118 | -2.7095 | -820.605 | -2.68843 | -1641.71 | -2.04802 | -1906.02 | -2.66109 | -94.2271 | -2.66401 | 4.25121 | -2.6989 | -27.5765
-2.69722 | -994.939 | -2.72693 | -819.205 | -2.70741 | -1642.41 | -2.06527 | -1925.54 | -2.67792 | -89.8699 | -2.67941 | 4.31934 | -2.715 | -25.0573
-2.71276 | -989.607 | -2.74339 | -815.581 | -2.72304 | -1638.28 | -2.07829 | -1942.05 | -2.69378 | -81.4882 | -2.69572 | 3.71265 | -2.73166 | -22.4018
-2.7302 | -941.492 | -2.76021 | -814.794 | -2.73905 | -1625.47 | -2.09648 | -1955.53 | -2.70995 | -72.7837 | -2.71232 | 4.15388 | -2.74767 | -22.2233
-2.74563 | -603.805 | -2.77764 | -815.437 | -2.75551 | -1614.52 | -2.11367 | -1965.68 | -2.72607 | -65.9527 | -2.72967 | 4.40369 | -2.76403 | -20.9986
-2.76296 | -575.802 | -2.79235 | -813.917 | -2.77172 | -1580.34 | -2.13121 | -1968.95 | -2.7441 | -59.0747 | -2.74675 | 3.93975 | -2.78122 | -19.2775
-2.7791 | -564.161 | -2.80974 | -813.148 | -2.78843 | -1516.93 | -2.14634 | -1961.65 | -2.75999 | -51.9113 | -2.76142 | 3.82945 | -2.79665 | -17.2027
-2.79588 | -556.096 | -2.82534 | -810.486 | -2.80565 | -1428.2 | -2.16224 | -1947.24 | -2.77659 | -44.2157 | -2.77787 | 4.04033 | -2.8151 | -15.7525
-2.81274 | -547.728 | -2.84292 | -805.095 | -2.82123 | -1383.43 | -2.17887 | -1925.3 | -2.79339 | -37.7725 | -2.79675 | 3.72887 | -2.83115 | -15.0518
-2.82828 | -537.22 | -2.86026 | -800.524 | -2.8372 | -1358.43 | -2.19531 | -1886.83 | -2.80982 | -32.8103 | -2.81214 | 4.2139 | -2.84706 | -14.437
-2.84548 | -525.172 | -2.87528 | -797.014 | -2.85524 | -1337.37 | -2.21496 | -1662.54 | -2.82632 | -27.7313 | -2.82768 | 4.63404 | -2.86325 | -12.2519
-2.86336 | -510.678 | -2.89386 | -793.666 | -2.87119 | -1318.63 | -2.23131 | -1379.34 | -2.84277 | -24.9476 | -2.84518 | 3.79376 | -2.87975 | -10.9298
-2.87783 | -495.86 | -2.90887 | -785.591 | -2.88857 | -1301.41 | -2.24664 | -1335.88 | -2.85956 | -24.4642 | -2.86247 | 4.33718 | -2.89697 | -10.7271
-2.89627 | -483.74 | -2.92486 | -769.263 | -2.90415 | -1285.15 | -2.2623 | -1317.25 | -2.874 | -24.3977 | -2.87712 | 4.60322 | -2.91411 | -9.52341
-2.91291 | -472.069 | -2.94386 | -661.292 | -2.92194 | -1270.77 | -2.27857 | -1308.77 | -2.88977 | -19.8491 | -2.8948 | 4.08413 | -2.93102 | -10.1561
-2.92793 | -453.625 | -2.95901 | -651.603 | -2.93913 | -1255.93 | -2.29668 | -1303.59 | -2.9077 | -7.25141 | -2.91061 | 4.16848 | -2.94653 | -9.50719
-2.94514 | -430.282 | -2.97408 | -656.732 | -2.95337 | -1237.46 | -2.31206 | -1299.04 | -2.92378 | -10.3935 | -2.92772 | 4.71191 | -2.9631 | -8.38141
-2.96094 | -401.156 | -2.99196 | -660.534 | -2.96991 | -1213.02 | -2.33052 | -1293.27 | -2.94043 | -11.0051 | -2.94468 | 4.27392 | -2.97874 | -7.39026
-2.97813 | -385.262 | -3.00873 | -665.722 | -2.98874 | -1187.02 | -2.34694 | -1287.79 | -2.95681 | -11.5291 | -2.96154 | 4.46696 | -2.99605 | -6.85333
-2.99597 | -369.923 | -3.0251 | -670.996 | -3.00357 | -1161.31 | -2.36334 | -1283.04 | -2.9746 | -11.7043 | -2.97681 | 4.03708 | -3.01247 | -6.45914
-3.01219 | -355.928 | -3.04226 | -676.545 | -3.02015 | -1135.86 | -2.37951 | -1277.86 | -2.99092 | -9.3878 | -2.99315 | 4.45398 | -3.02937 | -6.16877
-3.02781 | -342.244 | -3.05862 | -682.32 | -3.03588 | -1105.9 | -2.39631 | -1273.46 | -3.00939 | -7.39578 | -3.01118 | 4.00951 | -3.04507 | -5.12248
-3.04464 | -330.48 | -3.07491 | -688.356 | -3.05265 | -1072.43 | -2.41004 | -1268.99 | -3.02489 | -5.16368 | -3.02751 | 4.48318 | -3.06226 | -4.89051
-3.06151 | -318.662 | -3.09008 | -692.348 | -3.07081 | -1042.63 | -2.42846 | -1267.76 | -3.04 | -4.25689 | -3.04444 | 4.1409 | -3.07921 | -5.48097
-3.07729 | -287.184 | -3.10938 | -695.4 | -3.08622 | -1019.67 | -2.44549 | -1266.8 | -3.05758 | -2.5893 | -3.0599 | 4.95523 | -3.096 | -5.14356
-3.09442 | -270.925 | -3.12493 | -697.641 | -3.10386 | -1000.5 | -2.46166 | -1264.91 | -3.07443 | -2.86507 | -3.0774 | 4.29501 | -3.11328 | -4.53201
-3.11125 | -262.644 | -3.14212 | -699.666 | -3.11949 | -978.967 | -2.4774 | -1263.53 | -3.08981 | -0.0814327 | -3.0936 | 4.57402 | -3.12785 | -4.00967
-3.12971 | -255.167 | -3.15661 | -701.108 | -3.13685 | -944.006 | -2.4961 | -1261.65 | -3.10718 | -0.267982 | -3.11045 | 4.50751 | -3.14607 | -3.8361
-3.14458 | -249.282 | -3.17352 | -697.653 | -3.15251 | -905.332 | -2.51279 | -1257.52 | -3.12438 | 0.805892 | -3.12754 | 4.45723 | -3.16141 | -3.52789
-3.16134 | -242.012 | -3.19099 | -694.418 | -3.16921 | -873.961 | -2.52863 | -1255.1 | -3.13966 | 0.648542 | -3.14235 | 4.08737 | -3.17813 | -3.6901
-3.17759 | -234.154 | -3.20672 | -690.739 | -3.1872 | -850.037 | -2.54367 | -1252.69 | -3.15584 | 0.802648 | -3.15953 | 4.13766 | -3.19497 | -3.26347
-3.19314 | -225.013 | -3.22328 | -684.946 | -3.20221 | -826.733 | -2.56147 | -1251.88 | -3.17208 | 0.640431 | -3.17523 | 4.38747 | -3.21082 | -2.03387
-3.20969 | -217.353 | -3.23998 | -676.224 | -3.21978 | -803.518 | -2.57644 | -1247.45 | -3.1895 | 0.564189 | -3.19205 | 4.9893 | -3.22748 | -2.2626
-3.22623 | -211.319 | -3.25712 | -670.992 | -3.23482 | -783.407 | -2.5938 | -1242.37 | -3.2057 | 1.05246 | -3.20848 | 4.07115 | -3.24505 | -2.63083
-3.24397 | -203.92 | -3.27195 | -664.682 | -3.25074 | -766.426 | -2.61165 | -1234.59 | -3.22258 | 1.00055 | -3.22497 | 4.16361 | -3.26129 | 0.608637
-3.26147 | -197.365 | -3.2902 | -660.349 | -3.26806 | -746.055 | -2.62676 | -1226.85 | -3.23815 | 0.753983 | -3.24257 | 4.52211 | -3.27784 | 5.73955
-3.27726 | -189.234 | -3.30559 | -654.829 | -3.28537 | -724.056 | -2.64492 | -1219.84 | -3.256 | 0.520391 | -3.2586 | 3.88784 | -3.29354 | 6.16131
-3.29396 | -183.836 | -3.32283 | -649.515 | -3.30122 | -703.322 | -2.66119 | -1212.94 | -3.27267 | 0.199202 | -3.27392 | 4.52536 | -3.31095 | 5.9115
-3.30998 | -177.811 | -3.34068 | -643.867 | -3.3198 | -682.175 | -2.67606 | -1206.19 | -3.28989 | 0.43766 | -3.29222 | 4.39721 | -3.32824 | 5.99585
-3.32682 | -172.369 | -3.35664 | -640.676 | -3.33438 | -659.048 | -2.69305 | -1198.06 | -3.30545 | 0.37764 | -3.30788 | 4.79464 | -3.34317 | 4.90413
-3.34398 | -163.268 | -3.3717 | -638.76 | -3.35096 | -635.325 | -2.70876 | -1189.9 | -3.32217 | 0.072673 | -3.32583 | 5.04932 | -3.35917 | 6.12887
-3.36005 | -145.162 | -3.38975 | -637.525 | -3.36818 | -613.128 | -2.72721 | -1181.89 | -3.33769 | 0.0953834 | -3.3423 | 4.68271 | -3.37844 | 6.46628
-3.37704 | -124.599 | -3.40591 | -634.675 | -3.38497 | -592.307 | -2.74293 | -1175.04 | -3.35629 | 0.742628 | -3.35773 | 4.9601 | -3.39326 | 5.6925
-3.39285 | -113.594 | -3.42179 | -634.473 | -3.40063 | -556.091 | -2.75957 | -1169.46 | -3.37066 | 0.812381 | -3.37517 | 4.59835 | -3.41102 | 5.38267
-3.4109 | -106.911 | -3.43959 | -635.013 | -3.416 | -522.455 | -2.7769 | -1165.86 | -3.38729 | 0.449016 | -3.39067 | 4.59511 | -3.42566 | 6.35921
-3.42594 | -103.06 | -3.45464 | -637.201 | -3.43508 | -492.004 | -2.79189 | -1161.79 | -3.40389 | 0.0613179 | -3.40835 | 5.06392 | -3.44229 | 6.12887
-3.44373 | -95.8528 | -3.47187 | -639.54 | -3.45016 | -459.698 | -2.80811 | -1158.44 | -3.42072 | 0.174869 | -3.42372 | 4.98767 | -3.46056 | 5.64222
-3.45817 | -87.0737 | -3.48733 | -642.457 | -3.46785 | -424.763 | -2.82633 | -1155.35 | -3.4369 | 0.499303 | -3.44041 | 4.70055 | -3.47715 | 5.98125
-3.475 | -66.7722 | -3.50519 | -645.393 | -3.48404 | -389.763 | -2.83964 | -1153.47 | -3.45442 | 0.53499 | -3.45865 | 4.48805 | -3.49188 | 6.23917
-3.49315 | -47.3792 | -3.52184 | -652.125 | -3.50015 | -356.005 | -2.86017 | -1152.15 | -3.4718 | 0.697207 | -3.47378 | 5.19693 | -3.50981 | 6.29595
-3.5076 | -50.9334 | -3.53689 | -657.24 | -3.51634 | -326.486 | -2.87546 | -1152.37 | -3.48722 | 0.846446 | -3.48947 | 4.99578 | -3.52665 | 6.51494
-3.52405 | -49.5805 | -3.55658 | -664.554 | -3.53453 | -305.184 | -2.89074 | -1151.02 | -3.5046 | 0.629076 | -3.50827 | 5.10934 | -3.54335 | 6.37219
-3.54169 | -47.5398 | -3.57003 | -671.901 | -3.54767 | -287.202 | -2.90876 | -1147.83 | -3.51964 | 0.301398 | -3.52357 | 5.61221 | -3.55787 | 6.18727
-3.55855 | -47.2251 | -3.58779 | -679.901 | -3.56673 | -275.521 | -2.92435 | -1133.18 | -3.53658 | 0.241378 | -3.54015 | 5.2602 | -3.5752 | 6.27648
-3.57264 | -47.4295 | -3.60568 | -686.233 | -3.58314 | -262.796 | -2.94215 | -951.389 | -3.55373 | 0.275444 | -3.55595 | 4.52536 | -3.59337 | 6.92697
-3.59251 | -43.8154 | -3.62149 | -693.518 | -3.59996 | -249.24 | -2.95816 | -809.651 | -3.57 | -0.209584 | -3.57204 | 5.31048 | -3.60823 | 5.88879
-3.60911 | -36.05 | -3.63741 | -701.904 | -3.61775 | -239.502 | -2.97098 | -821.131 | -3.58766 | 0.314376 | -3.59039 | 4.24634 | -3.62609 | 6.4679
-3.62397 | -38.0745 | -3.6523 | -709.486 | -3.63357 | -230.966 | -2.99093 | -838.272 | -3.60218 | 0.338708 | -3.60707 | 4.24959 | -3.64198 | 6.0364
-3.64232 | -36.8627 | -3.6724 | -715.685 | -3.65084 | -222.904 | -3.0082 | -852.937 | -3.6195 | 0.312754 | -3.6227 | 5.40457 | -3.65937 | 6.32028
-3.65899 | -32.5883 | -3.68777 | -720.413 | -3.66778 | -215.152 | -3.02481 | -863.987 | -3.63682 | 0.0402297 | -3.64057 | 5.62032 | -3.6745 | 6.72096
-3.67348 | -28.5475 | -3.70359 | -726.506 | -3.68262 | -209.187 | -3.04105 | -872.552 | -3.65414 | -0.0506116 | -3.65486 | 5.14989 | -3.69239 | 6.02667
-3.69136 | -27.73 | -3.72125 | -731.916 | -3.69938 | -202.387 | -3.05614 | -878.312 | -3.67044 | -0.152808 | -3.67192 | 5.76794 | -3.70816 | 6.02667
-3.70725 | -27.4672 | -3.73563 | -737.097 | -3.71615 | -197.684 | -3.0732 | -881.649 | -3.68698 | 0.951887 | -3.68989 | 4.96821 | -3.7237 | 6.42572
-3.72579 | -26.7567 | -3.75354 | -743.348 | -3.73147 | -195.525 | -3.09003 | -885.604 | -3.70203 | 1.21468 | -3.70521 | 4.88548 | -3.74209 | 6.15807
-3.73997 | -24.3234 | -3.7695 | -750.435 | -3.74913 | -193.96 | -3.10637 | -891.069 | -3.71971 | 0.809136 | -3.72266 | 5.52299 | -3.75713 | 5.96503
-3.75827 | -22.2973 | -3.78627 | -755.715 | -3.76619 | -190.161 | -3.12266 | -895.069 | -3.73649 | 0.215424 | -3.73948 | 5.62518 | -3.77436 | 6.52468
-3.77398 | -19.8268 | -3.80534 | -760.189 | -3.78101 | -185.515 | -3.14053 | -898.163 | -3.7513 | 0.653408 | -3.75464 | 4.77679 | -3.7905 | 6.47277
-3.79049 | -18.9686 | -3.8205 | -765.158 | -3.79936 | -178.359 | -3.15814 | -901.133 | -3.76851 | 0.333842 | -3.77225 | 5.38835 | -3.8078 | 6.44681
-3.80732 | -18.1056 | -3.83545 | -769.236 | -3.81553 | -171.945 | -3.17547 | -901.825 | -3.78603 | 0.0678065 | -3.78895 | 5.1288 | -3.82506 | 6.06236
-3.82274 | -17.1259 | -3.85344 | -773.041 | -3.83259 | -166.571 | -3.18985 | -900.213 | -3.80221 | -0.511307 | -3.80596 | 5.11096 | -3.84125 | 6.58145
-3.84076 | -15.7243 | -3.87019 | -775.497 | -3.84987 | -161.26 | -3.20631 | -897.33 | -3.81917 | -0.55835 | -3.82173 | 5.34942 | -3.85736 | 6.03965
-3.8566 | -16.4153 | -3.88731 | -780.033 | -3.86546 | -155.615 | -3.22331 | -892.782 | -3.83517 | -0.0279013 | -3.83969 | 5.82633 | -3.87279 | 7.18652
-3.87476 | -15.4404 | -3.90294 | -783.671 | -3.88221 | -147.692 | -3.23946 | -887.215 | -3.85083 | -0.31178 | -3.85389 | 4.74273 | -3.89128 | 6.32028
-3.88877 | -15.2279 | -3.92014 | -787.657 | -3.89879 | -141.804 | -3.25449 | -882.033 | -3.8699 | -0.496707 | -3.87148 | 5.27804 | -3.90719 | 6.5555
-3.90817 | -14.8954 | -3.93639 | -792.472 | -3.91472 | -140.475 | -3.27133 | -875.723 | -3.88489 | -0.22905 | -3.88875 | 5.36564 | -3.92374 | 6.65607
-3.92326 | -14.3195 | -3.95103 | -797.749 | -3.93223 | -139.56 | -3.28759 | -868.032 | -3.90214 | -0.271226 | -3.90361 | 5.11258 | -3.93962 | 6.69176
-3.93872 | -13.0996 | -3.96885 | -800.065 | -3.94831 | -137.752 | -3.30624 | -858.372 | -3.91696 | -0.128476 | -3.92065 | 4.96172 | -3.95622 | 6.71609
-3.9563 | -13.1191 | -3.98376 | -802.901 | -3.96544 | -135.575 | -3.32132 | -847.035 | -3.93457 | 0.252733 | -3.9377 | 5.22451 | -3.9733 | 6.98213
-3.97457 | -12.5838 | -4.00093 | -807.107 | -3.98022 | -135.208 | -3.33803 | -838.459 | -3.95147 | -0.138209 | -3.95405 | 5.27804 | -3.98836 | 6.90751
-3.98937 | -11.7549 | -4.01781 | -813.367 | -3.99691 | -133.022 | -3.35474 | -825.663 | -3.96815 | 0.0142751 | -3.9695 | 5.44026 | -4.00681 | 6.91724
-4.00589 | -11.8506 | -4.03456 | -816.67 | -4.01302 | -131.145 | -3.37119 | -808.768 | -3.98457 | 0.0126529 | -3.98682 | 5.6041 | -4.02269 | 7.00808
-4.02317 | -11.4791 | -4.05109 | -820.672 | -4.02976 | -126.687 | -3.38754 | -790.314 | -4.00115 | -0.82114 | -4.00348 | 5.17909 | -4.04105 | 6.51008
-4.03929 | -10.801 | -4.06743 | -822.521 | -4.04794 | -119.39 | -3.40279 | -766.384 | -4.01771 | -0.61837 | -4.01976 | 4.96983 | -4.05661 | 6.31704
-4.05565 | -10.2462 | -4.0842 | -823.416 | -4.06305 | -113.228 | -3.42223 | -739.844 | -4.03439 | -0.592415 | -4.03611 | 5.51488 | -4.07164 | 6.42572
-4.07225 | -10.0224 | -4.10114 | -825.024 | -4.07961 | -110.482 | -3.43721 | -712.071 | -4.0511 | -0.0457451 | -4.05349 | 5.31211 | -4.08788 | 6.36895
-4.08915 | -10.8886 | -4.11836 | -826.716 | -4.09784 | -103.685 | -3.45523 | -682.398 | -4.06626 | 0.31762 | -4.07152 | 5.28453 | -4.10416 | 6.18402
-4.10509 | -10.037 | -4.1349 | -829.814 | -4.11428 | -99.3972 | -3.47152 | -653.269 | -4.08384 | 0.447393 | -4.0874 | 5.1288 | -4.12199 | 6.72745
-4.12366 | -10.0938 | -4.15209 | -831.913 | -4.13089 | -95.2088 | -3.48742 | -628.445 | -4.1008 | 0.851313 | -4.10423 | 5.39646 | -4.1382 | 6.8702
-4.13776 | -10.0354 | -4.16795 | -832.169 | -4.14662 | -93.3741 | -3.5035 | -601.844 | -4.11717 | 0.775071 | -4.11962 | 5.20991 | -4.15472 | 6.50359
-4.15603 | -9.83422 | -4.18461 | -835.618 | -4.16247 | -91.7471 | -3.51984 | -574.809 | -4.13218 | 1.01677 | -4.13678 | 5.30724 | -4.17127 | 6.65932
-4.17212 | -9.27944 | -4.19857 | -840.637 | -4.1799 | -90.8306 | -3.53634 | -549.624 | -4.15064 | 1.06706 | -4.15323 | 5.32184 | -4.18751 | 6.62038
-4.1883 | -9.11884 | -4.21876 | -847.458 | -4.19724 | -90.4916 | -3.55201 | -522.253 | -4.16631 | -0.115498 | -4.17003 | 4.82383 | -4.2046 | 6.5847
-4.20544 | -8.62408 | -4.23343 | -854.708 | -4.21226 | -89.6983 | -3.57134 | -493.23 | -4.18219 | 0.463615 | -4.18487 | 5.42241 | -4.22187 | 6.65283
-4.2217 | -8.63382 | -4.25119 | -862.494 | -4.2295 | -87.5246 | -3.5866 | -463.777 | -4.19895 | 0.0710509 | -4.20229 | 5.21478 | -4.23921 | 6.8556
-4.2388 | -7.47883 | -4.26571 | -872.464 | -4.24558 | -86.7898 | -3.60416 | -429.411 | -4.21638 | 0.0791617 | -4.21811 | 5.37213 | -4.25537 | 6.68689
-4.25568 | -4.18259 | -4.28552 | -880.453 | -4.26346 | -87.5846 | -3.62011 | -389.313 | -4.23357 | -0.0895436 | -4.23469 | 5.50839 | -4.2714 | 6.96266
-4.27163 | -2.11433 | -4.30027 | -887.568 | -4.27932 | -87.2359 | -3.63555 | -358.093 | -4.24776 | 0.0872725 | -4.25217 | 4.85628 | -4.28853 | 6.69663
-4.2884 | -3.08276 | -4.31582 | -896.876 | -4.29536 | -87.2537 | -3.65265 | -334.271 | -4.26652 | -0.149564 | -4.26798 | 5.03796 | -4.30525 | 5.99261
-4.30505 | -3.22065 | -4.33384 | -903.798 | -4.31235 | -86.7946 | -3.66996 | -310.918 | -4.28239 | -0.556727 | -4.28549 | 5.08014 | -4.32106 | 6.01694
-4.32073 | -3.6197 | -4.34957 | -911.062 | -4.32915 | -86.1912 | -3.68583 | -284.897 | -4.29795 | 0.366285 | -4.3019 | 5.00227 | -4.33875 | 5.54164
-4.33783 | -2.45174 | -4.36669 | -916.571 | -4.34551 | -82.9258 | -3.70308 | -252.112 | -4.31636 | -0.598904 | -4.31838 | 4.89034 | -4.35368 | 6.31379
-4.35512 | -3.37151 | -4.38173 | -922.784 | -4.36199 | -81.7367 | -3.71826 | -216.787 | -4.33247 | -0.54375 | -4.33441 | 4.81735 | -4.37069 | 6.39652
-4.37176 | -3.16712 | -4.39912 | -929.955 | -4.3787 | -81.4561 | -3.73621 | -179.893 | -4.34764 | -0.654057 | -4.35306 | 5.55057 | -4.38752 | 6.6658
-4.38672 | -2.85728 | -4.41616 | -935.412 | -4.39567 | -80.5039 | -3.75232 | -80.2983 | -4.36445 | -0.902249 | -4.36852 | 4.98767 | -4.40443 | 6.79071
-4.40499 | -3.38935 | -4.43343 | -940.177 | -4.41157 | -79.9523 | -3.76882 | -43.8385 | -4.38246 | -0.629725 | -4.3853 | 4.99903 | -4.42061 | 6.19538
-4.42112 | -2.90595 | -4.44969 | -944.568 | -4.42906 | -79.0131 | -3.78652 | -34.657 | -4.3972 | -0.141453 | -4.39933 | 4.71028 | -4.43745 | 6.26513
-4.43757 | -2.83295 | -4.46637 | -947.28 | -4.44672 | -78.6546 | -3.80298 | -28.4068 | -4.41524 | -0.452909 | -4.41694 | 5.13205 | -4.4539 | 5.74766
-4.45331 | -3.18334 | -4.48085 | -948.482 | -4.46275 | -79.0018 | -3.81988 | -27.951 | -4.43166 | -1.02391 | -4.43464 | 4.86926 | -4.46983 | 6.62687
-4.4697 | -2.51987 | -4.498 | -949.099 | -4.47838 | -78.8314 | -3.83513 | -24.8364 | -4.44751 | -0.130098 | -4.44968 | 5.10771 | -4.48778 | 6.9659
-4.48719 | -2.85404 | -4.51609 | -948.657 | -4.49396 | -80.3011 | -3.85231 | -23.4949 | -4.46473 | -0.58106 | -4.46779 | 4.99578 | -4.50285 | 6.7388
-4.50238 | -2.79726 | -4.53205 | -945.045 | -4.5122 | -79.164 | -3.86856 | -21.9603 | -4.4808 | -0.66379 | -4.48327 | 4.73624 | -4.52044 | 6.65283
-4.52067 | -1.82559 | -4.54686 | -937.147 | -4.52787 | -78.9239 | -3.88441 | -20.0494 | -4.49725 | -0.157675 | -4.50153 | 4.64702 | -4.53745 | 7.06648
-4.53543 | -2.54745 | -4.56398 | -926.486 | -4.54537 | -79.3505 | -3.90153 | -18.5505 | -4.5134 | -0.824385 | -4.51669 | 5.05743 | -4.55344 | 6.79396
-4.55311 | -2.97895 | -4.58133 | -910.554 | -4.56157 | -80.1064 | -3.91697 | -16.7061 | -4.53363 | -0.60377 | -4.53396 | 4.95361 | -4.56913 | 6.60254
-4.56998 | -2.13866 | -4.59804 | -413.387 | -4.57829 | -80.2784 | -3.93501 | -16.4222 | -4.54794 | 0.0953834 | -4.54955 | 4.81248 | -4.58571 | 6.42572
-4.58598 | -2.43065 | -4.61515 | -268.656 | -4.59345 | -79.9897 | -3.95146 | -16.0037 | -4.56318 | 0.0077864 | -4.56667 | 5.06554 | -4.60156 | 6.70474
-4.60261 | -2.2733 | -4.63214 | -287.742 | -4.61103 | -79.4122 | -3.96826 | -16.2519 | -4.58105 | -0.548617 | -4.58191 | 4.98118 | -4.619 | 6.23593
-4.61867 | -2.42903 | -4.64859 | -303.233 | -4.62801 | -79.5679 | -3.98522 | -15.8237 | -4.59678 | -0.253382 | -4.6007 | 5.12231 | -4.63557 | 6.08345
-4.63597 | -2.15813 | -4.66391 | -312.206 | -4.64488 | -77.9798 | -4.00146 | -15.6225 | -4.61275 | -0.806541 | -4.61691 | 4.59835 | -4.65183 | 6.12076
-4.65015 | -2.62045 | -4.6812 | -315.196 | -4.66062 | -77.6927 | -4.01787 | -15.8074 | -4.6307 | -0.911982 | -4.63368 | 4.62431 | -4.66734 | 6.22782
-4.66882 | -2.22464 | -4.69726 | -312.94 | -4.67686 | -76.7648 | -4.03508 | -16.0621 | -4.64689 | -0.709211 | -4.64901 | 4.66648 | -4.68488 | 6.42248
-4.68656 | -2.62369 | -4.71456 | -301.901 | -4.69233 | -76.476 | -4.05065 | -16.2065 | -4.6623 | -0.237161 | -4.66644 | 4.79464 | -4.70195 | 6.42572
-4.70277 | -1.54171 | -4.73025 | -292.901 | -4.71115 | -74.1563 | -4.06736 | -16.4904 | -4.68105 | -0.753009 | -4.68396 | 4.77193 | -4.71984 | 6.34137
-4.71884 | -2.5442 | -4.74799 | -288.283 | -4.72684 | -74.5408 | -4.08358 | -15.6858 | -4.69631 | -0.756254 | -4.69865 | 4.74922 | -4.73615 | 6.06885
-4.73559 | -2.81673 | -4.76414 | -284.312 | -4.7441 | -73.2593 | -4.09951 | -15.3727 | -4.7118 | -0.105765 | -4.71518 | 4.85303 | -4.7517 | 6.62687
-4.75165 | -2.36577 | -4.78034 | -276.447 | -4.75934 | -72.7953 | -4.11767 | -14.9834 | -4.72995 | -0.102521 | -4.73258 | 4.47345 | -4.76878 | 6.80207
-4.76814 | -3.00977 | -4.79642 | -250.171 | -4.77711 | -71.4846 | -4.13473 | -15.2283 | -4.74679 | -0.0295234 | -4.74833 | 4.15064 | -4.78541 | 6.71934
-4.78581 | -2.05269 | -4.81298 | -120.663 | -4.79156 | -70.1253 | -4.15032 | -15.6793 | -4.76232 | 0.285177 | -4.76525 | 4.28203 | -4.80209 | 6.80044
-4.79997 | -1.38273 | -4.83079 | -110.226 | -4.80899 | -67.9954 | -4.16647 | -15.8237 | -4.77919 | -0.243649 | -4.78157 | 4.17335 | -4.81856 | 7.07621
-4.81895 | -1.373 | -4.84771 | -105.328 | -4.82622 | -67.1275 | -4.18402 | -16.0297 | -4.79671 | -0.235538 | -4.79948 | 4.4848 | -4.83492 | 6.67229
-4.83316 | -1.96509 | -4.86283 | -102.183 | -4.84412 | -64.0762 | -4.19869 | -15.4749 | -4.81224 | -0.222561 | -4.81454 | 3.94624 | -4.85168 | 5.9261
-4.8509 | -2.22464 | -4.8808 | -98.0155 | -4.8582 | -61.4694 | -4.21581 | -15.5771 | -4.82779 | -0.780586 | -4.8316 | 4.28365 | -4.86781 | 6.49548
-4.8677 | -1.52873 | -4.89598 | -93.8855 | -4.87715 | -60.4539 | -4.23305 | -15.8155 | -4.84601 | -0.996334 | -4.84743 | 3.55206 | -4.88373 | 6.46628
-4.88351 | -2.0608 | -4.91414 | -90.0052 | -4.89182 | -59.4628 | -4.24908 | -15.8334 | -4.86081 | -0.676768 | -4.86449 | 3.80187 | -4.89984 | 7.29683
-4.90151 | -1.94076 | -4.93029 | -87.4747 | -4.90954 | -58.1942 | -4.26637 | -15.5868 | -4.87834 | -0.981735 | -4.87984 | 4.26419 | -4.9171 | 6.67391
-4.91642 | -2.18733 | -4.94669 | -85.421 | -4.92668 | -57.1058 | -4.28144 | -15.5187 | -4.8961 | -1.54949 | -4.89816 | 3.78889 | -4.93393 | 6.7242
-4.93308 | -2.7778 | -4.96385 | -83.6496 | -4.94199 | -56.1665 | -4.29949 | -14.6687 | -4.91298 | -1.30617 | -4.91438 | 3.6429 | -4.95155 | 6.35273
-4.94964 | -2.25708 | -4.97977 | -79.8732 | -4.95928 | -55.4203 | -4.316 | -14.5632 | -4.92714 | -1.58031 | -4.93136 | 4.05817 | -4.96787 | 6.81342
-4.96671 | -2.2587 | -4.99558 | -76.3206 | -4.9759 | -54.7423 | -4.33326 | -13.7732 | -4.94493 | -1.95503 | -4.94782 | 4.05331 | -4.98281 | 6.62849
-4.98367 | -1.54008 | -5.01387 | -71.7705 | -4.99279 | -53.2044 | -4.34897 | -14.4497 | -4.96232 | -1.30779 | -4.96358 | 4.21877 | -4.99908 | 6.43383
-4.99888 | -0.474321 | -5.02849 | -67.9503 | -5.00914 | -52.3123 | -4.3661 | -14.0733 | -4.97709 | -1.98748 | -4.98103 | 3.75158 | -5.01659 | 6.64147
-5.01685 | -0.565163 | -5.04648 | -65.3499 | -5.02543 | -51.1281 | -4.38203 | -14.4724 | -4.99541 | -2.71907 | -4.99793 | 4.85952 | -5.03297 | 6.32515
-5.0325 | -1.20592 | -5.06315 | -62.9443 | -5.04172 | -49.9731 | -4.39971 | -13.2801 | -5.01244 | -2.33624 | -5.01344 | 4.25283 | -5.05011 | 6.14184
-5.04888 | -0.338059 | -5.07911 | -59.6723 | -5.0586 | -48.5861 | -4.4164 | -13.1876 | -5.02687 | -2.0183 | -5.03156 | 5.42404 | -5.06601 | 6.19375
-5.06672 | -0.487299 | -5.09604 | -57.7906 | -5.07475 | -47.6777 | -4.4325 | -12.7383 | -5.04476 | -2.77747 | -5.04577 | 4.53996 | -5.08216 | 6.45654
-5.08249 | -0.532719 | -5.11366 | -56.8352 | -5.09054 | -46.0539 | -4.44981 | -11.1502 | -5.06163 | -2.64121 | -5.06386 | 5.02661 | -5.09945 | 6.20024
-5.09824 | -0.539208 | -5.12885 | -55.6072 | -5.10797 | -44.8633 | -4.46725 | -10.4884 | -5.0766 | -2.34111 | -5.07846 | 4.78815 | -5.11625 | 6.29108
-5.11559 | -0.573273 | -5.14656 | -54.4084 | -5.12648 | -43.3011 | -4.4819 | -9.34797 | -5.09434 | -3.16679 | -5.0973 | 4.57889 | -5.13209 | 6.61227
-5.13456 | -0.823087 | -5.16303 | -54.3841 | -5.14112 | -42.2208 | -4.49963 | -8.97974 | -5.11079 | -2.81478 | -5.11436 | 4.39396 | -5.14861 | 6.55063
-5.14935 | -0.949616 | -5.17774 | -54.5171 | -5.16008 | -40.8241 | -4.51408 | -9.20685 | -5.12642 | -2.65905 | -5.13046 | 4.64053 | -5.1657 | 6.38193
-5.16649 | -0.381858 | -5.19628 | -55.1757 | -5.17426 | -40.3358 | -4.53076 | -8.19461 | -5.14408 | -3.56098 | -5.1469 | 4.25932 | -5.18179 | 5.97152
-5.18187 | -0.983681 | -5.21242 | -53.8082 | -5.19244 | -38.7023 | -4.54714 | -8.43145 | -5.16071 | -3.42147 | -5.16229 | 5.00876 | -5.19904 | 5.88068
-5.19842 | -0.604095 | -5.22827 | -50.3027 | -5.20834 | -37.5505 | -4.56459 | -7.2278 | -5.17631 | -3.09217 | -5.18071 | 4.65351 | -5.21478 | 5.56111
-5.21628 | -0.388347 | -5.24665 | -47.2676 | -5.22563 | -36.4004 | -4.58037 | -7.75663 | -5.19327 | -3.84486 | -5.19546 | 5.05418 | -5.23214 | 6.25377
-5.23338 | -0.840931 | -5.26234 | -45.1799 | -5.24041 | -35.5829 | -4.59762 | -7.58144 | -5.20898 | -2.89751 | -5.21292 | 4.85628 | -5.24834 | 6.01532
-5.24751 | -0.107712 | -5.27888 | -44.0055 | -5.25765 | -35.1838 | -4.61455 | -6.51892 | -5.22552 | -3.28521 | -5.23029 | 4.84979 | -5.26484 | 6.22782
-5.26635 | -0.54083 | -5.29417 | -42.4222 | -5.27317 | -34.6809 | -4.63087 | -5.42233 | -5.24424 | -3.62911 | -5.24538 | 4.66162 | -5.28265 | 5.97152
-5.28225 | -0.91555 | -5.31347 | -40.9704 | -5.29021 | -32.83 | -4.6481 | -5.97549 | -5.26013 | -2.99646 | -5.26273 | 5.13691 | -5.29956 | 6.27811
-5.29829 | -0.57814 | -5.329 | -40.5892 | -5.30778 | -32.1747 | -4.66477 | -5.53264 | -5.2765 | -3.17815 | -5.27895 | 4.3599 | -5.31569 | 6.45492
-5.31505 | -0.485676 | -5.34436 | -39.465 | -5.3255 | -30.6596 | -4.68107 | -4.34197 | -5.29284 | -3.77673 | -5.29561 | 4.4848 | -5.33303 | 6.65769
-5.33157 | -1.20267 | -5.36253 | -36.9928 | -5.33957 | -30.4276 | -4.69577 | -4.93406 | -5.30917 | -3.68913 | -5.31158 | 4.81248 | -5.34871 | 6.34624
-5.34742 | -1.21403 | -5.37879 | -34.7948 | -5.3573 | -29.7658 | -4.7135 | -5.42882 | -5.32673 | -3.94057 | -5.32929 | 4.97956 | -5.36476 | 6.46141
-5.36537 | -0.613828 | -5.39461 | -32.7314 | -5.3727 | -29.1331 | -4.72962 | -5.22118 | -5.34343 | -3.8773 | -5.34625 | 4.39234 | -5.38213 | 6.79233
-5.37893 | -0.814976 | -5.41181 | -31.0135 | -5.3903 | -28.1193 | -4.74726 | -4.90648 | -5.35864 | -4.49048 | -5.36138 | 5.17584 | -5.39889 | 6.49872
-5.39835 | -1.10372 | -5.42803 | -29.5779 | -5.40739 | -28.0317 | -4.76579 | -5.22443 | -5.37618 | -4.39477 | -5.37898 | 4.87088 | -5.41508 | 6.67229
-5.41317 | -1.12319 | -5.44388 | -29.7466 | -5.42443 | -26.6804 | -4.78034 | -3.68662 | -5.39335 | -4.01032 | -5.39545 | 4.72975 | -5.43143 | 6.41923
-5.43213 | -0.364014 | -5.46205 | -29.0864 | -5.43933 | -25.7104 | -4.79602 | -2.81227 | -5.4078 | -4.44993 | -5.41205 | 5.08338 | -5.44716 | 6.67554
-5.44588 | -1.30163 | -5.47753 | -27.3848 | -5.45754 | -23.415 | -4.81283 | -2.52514 | -5.42585 | -4.79869 | -5.42733 | 4.97956 | -5.46347 | 6.37219
-5.46452 | -0.51812 | -5.49464 | -27.9704 | -5.47311 | -22.7385 | -4.82944 | -1.85032 | -5.441 | -4.06709 | -5.44661 | 4.76544 | -5.48015 | 6.09805
-5.48171 | -1.03559 | -5.51211 | -27.255 | -5.4916 | -20.7498 | -4.84671 | 0.657545 | -5.45744 | -4.01194 | -5.46178 | 4.73624 | -5.4971 | 6.09805
-5.49647 | -1.06641 | -5.52517 | -26.6353 | -5.50587 | -19.7521 | -4.86334 | 1.01118 | -5.47572 | -3.91948 | -5.4786 | 4.62917 | -5.51424 | 6.06074
-5.51343 | -0.628427 | -5.54486 | -27.5697 | -5.52413 | -18.237 | -4.8816 | 0.670522 | -5.49032 | -3.93245 | -5.49345 | 4.44587 | -5.531 | 7.0973
-5.5299 | -0.889596 | -5.56223 | -24.6238 | -5.53879 | -16.962 | -4.89625 | 0.513172 | -5.50751 | -3.85783 | -5.51259 | 4.91792 | -5.54609 | 6.35435
-5.54638 | -1.22701 | -5.57732 | -23.7608 | -5.55788 | -15.7016 | -4.91261 | 0.0151673 | -5.52588 | -3.22681 | -5.52769 | 4.83843 | -5.56278 | 6.5117
-5.56463 | -0.28615 | -5.59521 | -25.7772 | -5.57286 | -14.2903 | -4.92818 | -0.283311 | -5.54085 | -2.97213 | -5.5454 | 4.54644 | -5.57943 | 6.84911
-5.58051 | -1.02424 | -5.61027 | -27.2388 | -5.58893 | -13.317 | -4.9448 | -0.683986 | -5.55937 | -3.39714 | -5.55997 | 5.0704 | -5.59598 | 6.46141
-5.59606 | -1.4898 | -5.62722 | -28.1958 | -5.60568 | -12.7671 | -4.96142 | -0.834848 | -5.57455 | -3.15706 | -5.57829 | 4.39883 | -5.61353 | 6.20998
-5.61391 | -0.949616 | -5.64466 | -28.9793 | -5.62131 | -12.7168 | -4.97804 | -0.847825 | -5.59078 | -2.92185 | -5.59408 | 4.90494 | -5.62992 | 6.19862
-5.6301 | -0.823087 | -5.65999 | -28.9745 | -5.63847 | -10.3371 | -4.9965 | -0.804027 | -5.60774 | -3.58207 | -5.61141 | 4.39072 | -5.64569 | 6.07534
-5.64612 | -0.956105 | -5.67678 | -30.3517 | -5.65456 | -8.09201 | -5.01287 | -1.38152 | -5.62395 | -3.35821 | -5.62638 | 4.8871 | -5.66212 | 6.31866
-5.6626 | -0.985304 | -5.69474 | -30.4198 | -5.6715 | -6.68235 | -5.02917 | -1.62971 | -5.64025 | -4.13036 | -5.64351 | 4.26419 | -5.67856 | 6.30082
-5.68034 | -1.20105 | -5.70965 | -30.1522 | -5.68828 | -7.26633 | -5.04587 | -2.06121 | -5.65792 | -4.56348 | -5.65909 | 4.71677 | -5.6995 | 5.96016
-5.69613 | -0.237485 | -5.72625 | -30.707 | -5.70582 | -7.03598 | -5.06049 | -2.58679 | -5.67335 | -3.5188 | -5.67858 | 4.91143 | -5.71381 | 6.14996
-5.7115 | -1.32434 | -5.74382 | -29.6801 | -5.72093 | -7.90384 | -5.07697 | -3.00693 | -5.6897 | -4.07034 | -5.69391 | 5.08014 | -5.73019 | 7.03404
-5.72908 | -0.589495 | -5.75969 | -30.4344 | -5.7393 | -7.19333 | -5.09453 | -3.12859 | -5.70783 | -4.46777 | -5.70968 | 4.44587 | -5.74617 | 6.90102
-5.74488 | -0.936639 | -5.77567 | -31.5002 | -5.75344 | -7.61672 | -5.11141 | -3.97049 | -5.723 | -3.84324 | -5.726 | 4.50102 | -5.76307 | 6.8994
-5.76312 | -0.889596 | -5.79308 | -31.5862 | -5.77137 | -7.20631 | -5.12852 | -3.4222 | -5.73997 | -3.90163 | -5.74383 | 4.10035 | -5.77945 | 6.68851
-5.77739 | -1.11832 | -5.80926 | -31.6965 | -5.7884 | -8.18772 | -5.1455 | -3.68337 | -5.75762 | -4.67054 | -5.75961 | 4.28365 | -5.79501 | 6.30244
-5.79516 | -1.08912 | -5.82565 | -32.8077 | -5.80473 | -8.3402 | -5.1618 | -4.92108 | -5.77427 | -2.6915 | -5.77685 | 4.66 | -5.81081 | 6.3365
-5.81122 | -0.874996 | -5.84257 | -32.8596 | -5.8217 | -8.48295 | -5.17778 | -4.67938 | -5.78943 | -2.6039 | -5.79184 | 4.83195 | -5.82854 | 6.12076
-5.82938 | -0.917173 | -5.86006 | -33.0039 | -5.83868 | -8.79117 | -5.19491 | -4.90648 | -5.807 | -2.79532 | -5.81026 | 4.65351 | -5.84471 | 6.57658
-5.84359 | -1.11021 | -5.87578 | -33.2262 | -5.85452 | -8.81712 | -5.21025 | -5.75974 | -5.82362 | -2.21134 | -5.82639 | 4.41505 | -5.86229 | 6.3511
-5.86115 | -0.881485 | -5.89183 | -33.0656 | -5.87037 | -9.29404 | -5.22666 | -5.84896 | -5.83557 | -2.62337 | -5.84214 | 4.36152 | -5.87857 | 5.82066
-5.87939 | -0.904195 | -5.91004 | -30.4766 | -5.88759 | -8.79441 | -5.24338 | -5.94467 | -5.83876 | -2.76612 | -5.85823 | 4.6454 | -5.89498 | 6.31379
-5.89438 | -0.732246 | -5.92553 | -16.4481 | -5.90275 | -9.09451 | -5.26054 | -6.30966 | -5.83731 | -2.20323 | -5.87635 | 4.90008 | -5.91197 | 6.67229
-5.91088 | -0.886351 | -5.94193 | -15.5657 | -5.92135 | -9.4595 | -5.2777 | -5.77434 | -5.83752 | -2.39951 | -5.89303 | 4.25932 | -5.92919 | 6.80369
-5.92906 | -0.586251 | -5.9588 | -15.5186 | -5.93656 | -10.0824 | -5.29441 | -5.78894 | -5.83854 | -2.38815 | -5.90842 | 4.76706 | -5.9456 | 6.55063
-5.94456 | -0.7582 | -5.97598 | -14.9817 | -5.9538 | -9.80502 | -5.31161 | -6.52378 |  |  | -5.92496 | 4.57402 | -5.96031 | 6.68365
-5.96072 | -0.511631 | -5.99109 | -14.5421 | -5.97121 | -10.535 | -5.32819 | -6.23828 |  |  | -5.94156 | 4.92765 | -5.97731 | 7.05026
-5.97803 | -0.120689 | -6.00956 | -13.3984 | -5.98754 | -10.7151 | -5.3449 | -6.95366 |  |  | -5.95873 | 4.26905 | -5.9928 | 6.62849
-5.99308 | -0.999903 | -6.02646 | -13.465 | -6.00292 | -11.007 | -5.35941 | -7.20996 |  |  | -5.97546 | 4.52211 | -6.01098 | 6.04451
-6.01025 | -0.46621 | -6.04143 | -13.8007 | -6.02 | -10.1668 | -5.37646 | -7.56521 |  |  | -5.99217 | 4.74922 | -6.02759 | 5.98936
-6.02726 | -1.29514 | -6.05797 | -14.495 | -6.03652 | -10.7945 | -5.39262 | -8.66829 |  |  | -6.007 | 4.8725 | -6.04433 | 6.01532
-6.04373 | -0.860397 | -6.07628 | -14.289 | -6.0531 | -10.2106 | -5.40871 | -8.19299 |  |  | -6.02488 | 4.76868 | -6.06052 | 6.17104
-6.06031 | -0.905817 | -6.09178 | -14.5729 | -6.06994 | -11.1855 | -5.42529 | -8.51905 |  |  | -6.04058 | 4.89521 | -6.07738 | 6.12238
-6.07786 | -0.780911 | -6.1076 | -15.5608 | -6.08734 | -11.8084 | -5.44329 | -9.08518 |  |  | -6.04695 | 4.72326 | -6.09554 | 6.1678
-6.09361 | -0.89284 | -6.12588 | -15.7944 | -6.10235 | -11.338 | -5.45992 | -8.68937 |  |  | -6.04751 | 4.92279 | -6.1111 | 6.22457
-6.10986 | -0.472699 | -6.14104 | -16.2259 | -6.1206 | -10.9957 | -5.47668 | -8.57096 |  |  | -6.04718 | 4.95847 | -6.12645 | 7.13461
-6.12621 | -1.1897 | -6.15717 | -15.8609 | -6.13693 | -11.3866 | -5.49302 | -5.17414 |  |  | -6.04696 | 4.9455 | -6.14116 | 6.71771
-6.14179 | -0.857152 | -6.17503 | -16.2518 | -6.15277 | -10.7037 | -5.51003 | -4.76211 |  |  | -6.0477 | 5.01038 | -6.15869 | 6.30244
-6.15979 | -0.887974 | -6.19208 | -16.1091 | -6.17014 | -11.2244 | -5.52631 | -4.77347 |  |  |  |  | -6.17632 | 5.89528
-6.17756 | -0.492165 | -6.2085 | -16.2875 | -6.18719 | -10.9081 | -5.54134 | -4.88215 |  |  |  |  | -6.19241 | 6.06074
-6.19236 | -0.790644 | -6.2254 | -16.4773 | -6.20317 | -11.2504 | -5.55796 | -4.90162 |  |  |  |  | -6.20932 | 5.8677
-6.20813 | -1.59037 | -6.24114 | -16.573 | -6.22014 | -11.1466 | -5.57547 | -4.98273 |  |  |  |  | -6.22672 | 5.65844
-6.22666 | -1.3876 | -6.25832 | -17.1554 | -6.23628 | -11.2942 | -5.5913 | -5.27309 |  |  |  |  | -6.2439 | 5.42647
-6.24343 | -0.845797 | -6.27458 | -18.0265 | -6.25304 | -11.6948 | -5.60868 | -4.70047 |  |  |  |  | -6.25992 | 5.67628
-6.25991 | -1.25783 | -6.29097 | -18.2114 | -6.26966 | -11.6884 | -5.62504 | -5.08492 |  |  |  |  | -6.27773 | 6.21971
-6.27552 | -1.04208 | -6.30744 | -18.3736 | -6.28384 | -12.1766 | -5.64388 | -5.02815 |  |  |  |  | -6.29367 | 6.15807
-6.29263 | -0.983681 | -6.32492 | -19.1734 | -6.28706 | -11.0103 | -5.65772 | 2.66254 |  |  |  |  | -6.30076 | 6.03154
-6.30823 | -1.32271 | -6.3401 | -17.8594 | -6.2881 | -10.2787 | -5.67471 | 5.14283 |  |  |  |  | -6.30019 | 5.95692
-6.32567 | -1.93265 | -6.35713 | -17.0451 | -6.28731 | -9.7012 | -5.69112 | 5.15743 |  |  |  |  | -6.30073 | 5.92447
-6.34116 | -1.50115 | -6.37452 | -16.3719 | -6.2881 | -9.68822 | -5.70735 | 4.83949 |  |  |  |  | -6.30106 | 6.11265
-6.36147 | -1.1313 | -6.39035 | -15.7522 | -6.29086 | -8.86741 | -5.72448 | 5.15257 |  |  |  |  | -6.30129 | 6.57496
-6.3758 | -2.17435 | -6.40592 | -17.4766 | -6.29074 | -9.24699 | -5.74219 | 5.54675 |  |  |  |  | -6.30102 | 6.16618
-6.39163 | -2.20679 | -6.42476 | -17.5204 | -6.29087 | -8.96636 | -5.75961 | 5.14446 |  |  |  |  | -6.30074 | 5.9553
-6.40739 | -3.0925 | -6.44016 | -16.5828 |  |  | -5.77308 | 4.58319 |  |  |  |  | -6.30038 | 6.20835
-6.42577 | -2.55556 | -6.45717 | -16.6201 |  |  | -5.79062 | 4.62212 |  |  |  |  | -6.30045 | 5.99261
-6.44164 | -3.12818 | -6.4747 | -17.0061 |  |  | -5.8071 | 4.50208
-6.45809 | -3.66026 | -6.48965 | -16.8488 |  |  | -5.82373 | 4.48261
-6.47632 | -3.80463 | -6.50814 | -16.9218 |  |  | -5.84022 | 4.54425
-6.49185 | -2.92541 | -6.52329 | -17.0256 |  |  | -5.85802 | 5.42185
-6.50763 | -2.73238 | -6.54026 | -17.3727 |  |  | -5.87418 | 5.63111
-6.5248 | -1.18483 | -6.55651 | -17.8205 |  |  | -5.89138 | 5.57271
-6.54195 | -0.386724 | -6.57328 | -17.8756 |  |  | -5.90699 | 5.24665
-6.55875 | -0.626805 | -6.58962 | -17.7394 |  |  | -5.92386 | 5.28072
-6.57298 | -0.904195 | -6.60675 | -18.5212 |  |  | -5.93936 | 5.04713
-6.59117 | -0.733868 | -6.62363 | -18.2017 |  |  | -5.95503 | 4.70972
-6.60724 | -0.860397 | -6.63953 | -18.0833 |  |  | -5.9732 | 5.33587
-6.62428 | -0.633294 | -6.65623 | -19.0063 |  |  | -5.99027 | 5.74304
-6.63991 | -0.93015 | -6.67311 | -18.8603 |  |  | -6.00741 | 5.53215
-6.65736 | -0.724135 | -6.68874 | -18.6056 |  |  | -6.02202 | 4.81191
-6.6736 | -0.693314 | -6.70668 | -19.3713 |  |  | -6.03922 | 4.9644
-6.69006 | -0.716024 | -6.72237 | -19.4702 |  |  | -6.055 | 4.833
-6.70761 | -0.982059 | -6.73994 | -20.0104 |  |  | -6.07158 | 4.50532
-6.72322 | -0.738734 | -6.75603 | -19.561 |  |  | -6.08858 | 5.02766
-6.74042 | -0.446744 | -6.77224 | -19.9552 |  |  | -6.1061 | 5.68301
-6.75554 | -0.829576 | -6.78957 | -20.0883 |  |  | -6.12271 | 4.72107
-6.7731 | -0.727379 | -6.80624 | -19.7963 |  |  | -6.13968 | 5.05199
-6.79015 | -0.737112 | -6.82219 | -19.4134 |  |  | -6.15509 | 4.64645
-6.80618 | -0.821465 | -6.83848 | -20.0023 |  |  | -6.17032 | 4.15493
-6.82194 | -0.568407 | -6.85613 | -19.2188 |  |  | -6.1873 | 4.23604
-6.83917 | -1.10048 | -6.87129 | -19.441 |  |  | -6.20481 | 3.9619
-6.85657 | -0.691692 | -6.88902 | -18.9819 |  |  | -6.2237 | 5.5354
-6.87257 | -0.326704 | -6.9052 | -19.0663 |  |  | -6.23947 | 5.19961
-6.88878 | -0.771178 | -6.92146 | -20.0996 |  |  | -6.25547 | 4.80056
-6.90549 | -0.975571 | -6.93866 | -19.6422 |  |  | -6.27053 | 4.66592
-6.92304 | -0.71278 | -6.95374 | -19.3599 |  |  | -6.28663 | 4.95953
-6.93834 | -0.75009 | -6.97125 | -19.8238 |  |  | -6.28762 | 5.18663
-6.95576 | -0.782533 | -6.98857 | -19.8985 |  |  | -6.28794 | 5.7187
-6.97314 | -0.488921 | -7.00462 | -20.6171 |  |  | -6.28845 | 4.84436
-6.98849 | -0.716024 | -7.0216 | -21.579 |  |  | -6.28746 | 4.92384
-7.00514 | -0.761445 | -7.03897 | -22.1176
-7.02363 | -0.22613 | -7.04865 | -20.9204
-7.0394 | -0.472699 | -7.04766 | -19.4799
-7.05585 | -0.63816 | -7.04692 | -18.2244
-7.07181 | -0.368881 | -7.04706 | -17.7264
-7.08845 | -0.22613 | -7.04858 | -17.4571
-7.1058 | -0.73549 | -7.04705 | -16.659
-7.12243 | -0.230996 | -7.04708 | -17.1846
-7.13797 | -0.779289 | -7.04683 | -16.4514
-7.15455 | -0.613828 | -7.04771 | -16.56
-7.17087 | -0.497032 | -7.04703 | -16.1821
-7.18684 | -0.378614 | -7.0471 | -16.3265
-7.20456 | -0.597606 | -7.04824 | -16.0734
-7.22036 | -0.75009 | -7.04812 | -15.7425
-7.23791 | -0.255329 | -7.0474 | -15.7895
-7.25265 | -0.912306 | -7.04688 | -15.7992
-7.27001 | -0.746845 | -7.04729 | -15.2818
-7.28696 | -0.430523 | -7.04677 | -15.4343
-7.30398 | -0.729001 | -7.04758 | -15.212
-7.32006 | -0.636538 | -7.04743 | -15.1001
-7.33784 | -0.524608 | -7.0476 | -14.7075
-7.35325 | -0.381858
-7.37002 | -0.394835
-7.38596 | -1.08101
-7.40428 | -0.849042
-7.42047 | -0.904195
-7.43734 | -0.378614
-7.4532 | -0.394835
-7.46962 | -1.09886
-7.48619 | -0.214775
-7.50219 | -1.03721
-7.51955 | -0.899329
-7.53567 | -1.06155
-7.55452 | -1.00964
-7.56867 | -0.89284
-7.58628 | -0.954482
-7.60177 | -1.10859
-7.61896 | -1.07777
-7.63452 | -0.741979
-7.6515 | -1.08101
-7.66844 | -0.730624
-7.68459 | -0.985304
-7.70178 | -0.90744
-7.71697 | -1.33569
-7.73485 | -0.926906
-7.75025 | -1.17347
-7.76914 | -0.886351
-7.78438 | -0.887974
-7.80109 | -1.09074
-7.81715 | -1.26269
-7.83382 | -1.31136
-7.85176 | -1.19294
-7.86713 | -1.59362
-7.8851 | -1.0875
-7.90035 | -1.27405
-7.91795 | -1.11183
-7.93394 | -1.10859
-7.94993 | -1.52548
-7.96782 | -2.10298
-7.98248 | -1.29514
-8.00003 | -1.54171
-8.01616 | -1.11994
-8.03278 | -1.49629
-8.04956 | -1.87263
-8.06646 | -1.68608
-8.08291 | -1.62768
-8.09948 | -1.32434
-8.1162 | -1.4606
-8.13346 | -2.12244
-8.1502 | -0.918795
-8.1657 | -2.22139
-8.18291 | -1.34705
-8.19939 | -1.52548
-8.21621 | -2.42903
-8.23193 | -1.75097
-8.24913 | -2.27493
-8.26653 | -1.30163
-8.28152 | -1.39571
-8.29864 | -2.24573
-8.31503 | -1.72339
-8.33282 | -1.70392
-8.34901 | -1.68283
-8.36464 | -2.49067
-8.38197 | -1.69743
-8.39838 | -1.86614
-8.41542 | -1.74772
-8.43174 | -1.78179
-8.44777 | -2.04458
-8.4653 | -2.20193
-8.47996 | -2.68209
-8.4971 | -2.0316
-8.51383 | -2.75184
-8.53044 | -2.24248
-8.54741 | -2.88162
-8.56366 | -2.79077
-8.58106 | -2.33495
-8.59598 | -3.01301
-8.61349 | -2.88973
-8.62978 | -3.57915
-8.64718 | -3.52724
-8.66343 | -4.24586
-8.67955 | -4.48107
-8.69624 | -4.39996
-8.71339 | -5.20131
-8.72955 | -5.24024
-8.74583 | -5.58252
-8.76322 | -6.14217
-8.77943 | -6.46985
-8.79471 | -7.03112
-8.81214 | -6.93541
-8.82748 | -7.34419
-8.84627 | -6.67262
-8.86087 | -6.84781
-8.87913 | -7.26309
-8.89571 | -7.9298
-8.9116 | -7.99793
-8.92876 | -7.93466
-8.94482 | -7.85031
-8.9617 | -6.87214
-8.97591 | -7.78056
-8.99474 | -7.78542
-9.00605 | -7.55508
-9.00613 | -7.40584
-9.00699 | -7.1398
-9.00652 | -7.79191
-9.00608 | -7.21442
-9.00633 | -6.9419

## Sheet2
10.11 | 7.63 | 7.02 | 4.37
9 | 7.77 | 4.68 | 3.78
9.24 | 10.54 | 5.88 | 5.33
7.98 | 6.73 | 4.6 | 4.58
7.67 | 8.96 | 5.98 | 5.14
8.5 | 9.25 | 6.67 | 6.17
9.92 | 7.98 | 5.6 | 5.6
6.63 | 8.32 | 5.37 | 4.15
8.11 | 8.69 | 4.72 | 4.72
8.02 | 8.6 | 5.37 | 3.69