## Sheet1
Sample 2 |  | Sample 3 |  | Sample 6 |  | Sample 7 |  | Sample 8 |  | Sample 10 |  | Sample 12 |  | Sample 13 |  | Sample 14 |  | Sample 15 |  | Sample 16 | Sample 17 | Sample 18 | Sample 19 | Sample 20
Inner Diameter (mm) | na | Inner Diameter (mm) |  | Inner Diameter (mm) |  | Inner Diameter (mm) |  | Inner Diameter (mm) |  | Inner Diameter (mm) |  | Inner Diameter (mm) |  | Inner Diameter (mm) |  | Inner Diameter (mm) |  | Inner Diameter (mm)
Outer Diameter (mm) | 7.61 | Outer Diameter (mm) | 7.61 | Outer Diameter (mm) | 7.42 | Outer Diameter (mm) | 7.51 | Outer Diameter (mm) | 7.22 | Outer Diameter (mm) | 7.11 | Outer Diameter (mm) | 7.4 | Outer Diameter (mm) | 7.46 | Outer Diameter (mm) | 7.51 | Outer Diameter (mm) | 7.06
Initial Length (mm) | 9.99 | Initial Length (mm) | 8.63 | Initial Length (mm) | 10.74 | Initial Length (mm) | 9.8 | Initial Length (mm) | 11.81 | Initial Length (mm) | 10.72 | Initial Length (mm) | 9.59 | Initial Length (mm) | 8.41 | Initial Length (mm) | 9.56 | Initial Length (mm) | 10.64
Final Length (mm) | 9.16 | Final Length (mm) | 6.02 | Final Length (mm) | 7.51 | Final Length (mm) | 7.68 | Final Length (mm) | 8.35 | Final Length (mm) | 7.53 | Final Length (mm) | 7.32 | Final Length (mm) | 6.5 | Final Length (mm) | 6.98 | Final Length (mm) | 8.05
Cross-Sectional Area (mm^2 | 76.0239 | Cross-Sectional Area (mm^2 | 65.6743 | Cross-Sectional Area (mm^2 |  | Cross-Sectional Area (mm^2 |  | Cross-Sectional Area (mm^2 |  | Cross-Sectional Area (mm^2 |  | Cross-Sectional Area (mm^2 |  | Cross-Sectional Area (mm^2 |  | Cross-Sectional Area (mm^2 |  | Cross-Sectional Area (mm^2
Failure Type: | fracture | Failure Type: | fracture | Failure Type: | equal flare on all sides | Failure Type: | equal flare on all sides | Failure Type: | chipped off the side, slanted fialure surface | Failure Type: | equal flare on all sides | Failure Type: | equal flare on all sides | Failure Type: | equal flare on all sides | Failure Type: | edge piece fractured before total fracture | Failure Type: | edge piece fracture before total fracture
Data quality | good | Data quality | good | Data quality | good | Data quality | good | Data quality | good | Data quality | good | Data quality | good | Data quality | good | Data quality | good | Data quality | good
Position (mm) | Load (N) | Position (mm) | Load (N) | Position (mm) | Load (N) | Position (mm) | Load (N) | Position (mm) | Load (N) | Position (mm) | Load (N) | Position (mm) | Load (N) | Position (mm) | Load (N) | Position (mm) | Load (N) | Position (mm) | Load (N)
-0.0404176 | -2.77549 | -0.0182956 | -4.91859 | -0.00893067 | -1.38771 | -0.0214262 | -1.08815 | -0.00604825 | -0.643481 | -0.0426677 | -1.14836 | -0.027724 | -1.259 | -0.0171239 | -1.2684 | -0.0447131 | -2.84171 | -0.0525176 | -2.90739
-0.0584333 | -6.20929 | -0.0358215 | -8.78356 | -0.0262457 | -3.86444 | -0.0351692 | -1.81585 | -0.0206607 | -1.91039 | -0.0574488 | -1.43581 | -0.0450195 | -2.23035 | -0.0344714 | -1.82448 | -0.0597148 | -3.44386 | -0.0723048 | -3.74897
-0.0744344 | -9.78293 | -0.052121 | -12.3569 | -0.0421234 | -4.48638 | -0.0532304 | -2.68209 | -0.0382904 | -3.18509 | -0.0749033 | -1.6295 | -0.0606993 | -3.30682 | -0.0514262 | -2.00065 | -0.0753266 | -4.21925 | -0.0890196 | -4.40011
-0.0909318 | -13.7086 | -0.0673402 | -15.949 | -0.0606713 | -4.47826 | -0.0686604 | -3.791 | -0.0548787 | -4.26253 | -0.0923773 | -1.99286 | -0.0766712 | -4.47607 | -0.0693252 | -2.44447 | -0.0928979 | -4.95474 | -0.107811 | -5.00777
-0.107128 | -17.8983 | -0.0843307 | -19.6621 | -0.0757996 | -4.70634 | -0.0861539 | -4.508 | -0.0716649 | -4.95033 | -0.107587 | -2.3465 | -0.0964519 | -6.01746 | -0.0839344 | -2.92788 | -0.110291 | -5.07154 | -0.122245 | -5.50318
-0.125085 | -21.8395 | -0.101724 | -23.605 | -0.092907 | -4.83027 | -0.102019 | -5.26782 | -0.0872831 | -5.61737 | -0.125593 | -2.6294 | -0.111278 | -7.45178 | -0.101756 | -3.40382 | -0.12757 | -5.15914 | -0.13821 | -5.61544
-0.140453 | -25.0832 | -0.116686 | -27.4219 | -0.108957 | -4.93734 | -0.119217 | -6.09999 | -0.104533 | -5.62288 | -0.141075 | -3.08263 | -0.126809 | -7.3963 | -0.119294 | -3.66434 | -0.142513 | -5.32882 | -0.155395 | -5.58072
-0.15672 | -27.9541 | -0.133894 | -30.8366 | -0.126703 | -4.88738 | -0.136217 | -6.50132 | -0.121413 | -5.59822 | -0.158532 | -3.5031 | -0.145071 | -7.5238 | -0.135023 | -4.18863 | -0.159274 | -5.8956 | -0.172045 | -5.63652
-0.174687 | -30.7416 | -0.150976 | -33.9764 | -0.143356 | -4.92436 | -0.152199 | -6.24242 | -0.138495 | -5.57714 | -0.173911 | -3.99462 | -0.160164 | -7.69056 | -0.150534 | -4.88843 | -0.174142 | -5.90404 | -0.189815 | -5.76662
-0.190848 | -33.4377 | -0.167895 | -36.8467 | -0.160035 | -4.97984 | -0.168777 | -6.3657 | -0.154476 | -6.31457 | -0.190904 | -4.31029 | -0.177625 | -7.67142 | -0.167346 | -5.37086 | -0.194215 | -5.78594 | -0.204485 | -5.93435
-0.206722 | -35.9757 | -0.183422 | -40.0982 | -0.176569 | -5.03629 | -0.185758 | -6.95358 | -0.171097 | -6.49236 | -0.208057 | -4.74568 | -0.195323 | -8.03056 | -0.185012 | -6.01519 | -0.20972 | -5.83785 | -0.221444 | -6.19228
-0.222902 | -38.7743 | -0.199329 | -43.4577 | -0.191619 | -5.02429 | -0.20173 | -7.04312 | -0.18862 | -6.42261 | -0.224551 | -5.12072 | -0.211042 | -8.16585 | -0.200925 | -6.6673 | -0.225997 | -5.954 | -0.23845 | -5.94798
-0.239347 | -41.7905 | -0.217478 | -46.5246 | -0.209103 | -5.02915 | -0.219992 | -6.97953 | -0.204757 | -6.54589 | -0.242262 | -5.47468 | -0.22628 | -8.16585 | -0.217536 | -6.95345 | -0.242491 | -5.97736 | -0.254964 | -5.94117
-0.256857 | -44.7195 | -0.233466 | -49.5775 | -0.226041 | -5.05348 | -0.235731 | -7.08108 | -0.22178 | -6.33047 | -0.257793 | -6.13555 | -0.245153 | -8.09318 | -0.235967 | -7.07446 | -0.258988 | -5.9235 | -0.274917 | -6.01157
-0.272245 | -47.4305 | -0.250119 | -52.7965 | -0.243389 | -5.02558 | -0.251972 | -7.13558 | -0.237567 | -6.58612 | -0.275101 | -5.90001 | -0.260278 | -8.38614 | -0.250401 | -7.23862 | -0.277721 | -5.89852 | -0.28815 | -6.09592
-0.289495 | -50.2667 | -0.266597 | -56.1794 | -0.25939 | -5.55019 | -0.26709 | -7.06421 | -0.255949 | -6.58872 | -0.290275 | -6.08786 | -0.2771 | -8.31217 | -0.267009 | -6.51773 | -0.291808 | -6.08669 | -0.305361 | -6.24873
-0.307699 | -53.221 | -0.282864 | -59.4574 | -0.275423 | -6.77947 | -0.286404 | -7.01522 | -0.270332 | -6.73017 | -0.307869 | -6.11479 | -0.294473 | -8.10713 | -0.283727 | -5.33453 | -0.308601 | -6.97499 | -0.322196 | -6.13388
-0.324157 | -56.0461 | -0.299297 | -62.7001 | -0.292362 | -8.3387 | -0.30114 | -7.01197 | -0.288169 | -6.95792 | -0.324006 | -6.4243 | -0.307681 | -8.00234 | -0.303696 | -6.34611 | -0.32528 | -7.94699 | -0.339683 | -6.13453
-0.340223 | -58.9096 | -0.315493 | -66.0051 | -0.309294 | -9.89565 | -0.318192 | -7.18133 | -0.303969 | -8.47173 | -0.340699 | -6.43435 | -0.326812 | -7.98969 | -0.316903 | -6.47296 | -0.342069 | -9.41635 | -0.356401 | -6.16438
-0.35625 | -62.078 | -0.331857 | -69.4013 | -0.327436 | -11.7683 | -0.334923 | -7.18068 | -0.320843 | -10.0816 | -0.357984 | -6.57808 | -0.343605 | -7.99293 | -0.33355 | -6.94923 | -0.361146 | -10.8961 | -0.372058 | -6.31167
-0.372576 | -65.0547 | -0.348598 | -72.5542 | -0.342296 | -14.0763 | -0.351693 | -7.01619 | -0.336691 | -11.9954 | -0.37393 | -6.7205 | -0.359389 | -7.88068 | -0.351741 | -6.7351 | -0.374743 | -12.3106 | -0.388676 | -6.80546
-0.389057 | -67.8104 | -0.365893 | -75.684 | -0.359841 | -16.1218 | -0.369306 | -7.09243 | -0.353811 | -13.8933 | -0.391417 | -6.71791 | -0.376117 | -8.23431 | -0.366224 | -7.13286 | -0.390997 | -13.8572 | -0.404709 | -7.60746
-0.405918 | -70.7939 | -0.383507 | -78.8793 | -0.375917 | -18.3124 | -0.384091 | -9.10327 | -0.370124 | -16.8327 | -0.40651 | -6.81102 | -0.393701 | -10.4129 | -0.382835 | -6.93074 | -0.408069 | -15.0981 | -0.422099 | -8.49446
-0.421954 | -73.828 | -0.398444 | -82.1045 | -0.392901 | -20.5796 | -0.402765 | -10.3397 | -0.388289 | -19.6916 | -0.424159 | -6.67573 | -0.409322 | -11.926 | -0.40002 | -7.40668 | -0.425195 | -16.5007 | -0.439923 | -9.25266
-0.439714 | -77.0548 | -0.415736 | -85.5578 | -0.408516 | -23.153 | -0.418338 | -11.6102 | -0.403122 | -23.0255 | -0.440796 | -6.7776 | -0.42641 | -13.2075 | -0.416294 | -7.25906 | -0.443961 | -17.8604 | -0.454922 | -10.0524
-0.456996 | -80.0279 | -0.430738 | -89.5525 | -0.425993 | -25.9385 | -0.435977 | -12.5157 | -0.420466 | -26.4414 | -0.457589 | -6.73835 | -0.443569 | -14.7181 | -0.432295 | -7.67758 | -0.457788 | -19.1091 | -0.471481 | -10.9397
-0.472452 | -83.2969 | -0.44804 | -93.5508 | -0.442662 | -28.9905 | -0.45131 | -13.8844 | -0.436643 | -30.1838 | -0.474005 | -6.58489 | -0.458626 | -16.4029 | -0.449785 | -7.48552 | -0.474266 | -20.4218 | -0.487375 | -11.7132
-0.489741 | -86.7683 | -0.464878 | -98.0793 | -0.460376 | -32.06 | -0.467305 | -15.226 | -0.454649 | -33.8615 | -0.490168 | -6.56186 | -0.47611 | -17.8427 | -0.467745 | -7.7084 | -0.491042 | -21.5197 | -0.50579 | -12.5473
-0.505768 | -89.9115 | -0.480931 | -102.317 | -0.475518 | -34.8913 | -0.483555 | -17.0499 | -0.469482 | -37.4524 | -0.507688 | -7.37878 | -0.493432 | -19.5509 | -0.482978 | -7.43783 | -0.510534 | -22.9595 | -0.522041 | -13.469
-0.521951 | -93.2768 | -0.497305 | -106.484 | -0.491146 | -37.3262 | -0.500767 | -18.5845 | -0.487166 | -40.8339 | -0.523938 | -8.70539 | -0.507726 | -21.4456 | -0.499342 | -8.5276 | -0.526227 | -24.5375 | -0.537562 | -14.2181
-0.538604 | -96.673 | -0.516112 | -110.648 | -0.508169 | -39.774 | -0.518033 | -20.4529 | -0.50453 | -43.9689 | -0.540796 | -9.42563 | -0.525336 | -23.2559 | -0.517556 | -10.1692 | -0.541287 | -26.4332 | -0.55428 | -15.3449
-0.555802 | -100.385 | -0.531714 | -114.851 | -0.524585 | -42.3234 | -0.534371 | -22.1718 | -0.519688 | -47.4102 | -0.557066 | -10.4388 | -0.544491 | -25.4384 | -0.533388 | -11.4251 | -0.557451 | -28.4742 | -0.570427 | -16.1933
-0.571099 | -103.662 | -0.547333 | -118.907 | -0.543324 | -44.2509 | -0.550856 | -24.508 | -0.537116 | -50.7133 | -0.572824 | -11.6759 | -0.55777 | -27.7915 | -0.549104 | -12.5084 | -0.574165 | -30.0831 | -0.58999 | -17.3216
-0.589242 | -107.301 | -0.564339 | -123.439 | -0.557709 | -46.0625 | -0.567415 | -26.4825 | -0.552608 | -54.1104 | -0.590551 | -12.901 | -0.575468 | -30.4856 | -0.56614 | -12.8468 | -0.592032 | -31.8116 | -0.604259 | -18.4756
-0.604292 | -110.8 | -0.579821 | -127.597 | -0.574694 | -47.4391 | -0.58289 | -28.5942 | -0.570517 | -57.3002 | -0.606341 | -14.1555 | -0.593643 | -33.1148 | -0.584314 | -13.5907 | -0.607962 | -33.5419 | -0.619925 | -19.7464
-0.620485 | -114.438 | -0.596611 | -131.52 | -0.591097 | -49.1414 | -0.601059 | -30.6988 | -0.58522 | -60.6928 | -0.623624 | -15.5882 | -0.608099 | -35.6463 | -0.59735 | -14.7655 | -0.623119 | -35.3846 | -0.63689 | -20.9031
-0.63768 | -117.76 | -0.613835 | -135.311 | -0.608451 | -50.8579 | -0.616726 | -32.6938 | -0.602071 | -63.7558 | -0.639664 | -17.1231 | -0.625223 | -38.3755 | -0.615551 | -16.385 | -0.640483 | -37.1826 | -0.653553 | -21.9721
-0.654956 | -121.152 | -0.630903 | -139 | -0.625029 | -52.6323 | -0.633976 | -34.4538 | -0.618789 | -66.9547 | -0.657482 | -18.5821 | -0.643511 | -41.1 | -0.632366 | -18.1928 | -0.656938 | -39.1292 | -0.672925 | -23.1923
-0.670597 | -124.643 | -0.647933 | -142.432 | -0.641196 | -54.7485 | -0.650716 | -35.9238 | -0.637087 | -69.7987 | -0.673434 | -20.0602 | -0.657163 | -44.0423 | -0.651592 | -20.5972 | -0.67459 | -41.8078 | -0.686038 | -24.4348
-0.686906 | -128.06 | -0.66212 | -146.178 | -0.658384 | -57.9121 | -0.667308 | -37.7296 | -0.651855 | -72.6586 | -0.689802 | -21.7041 | -0.673865 | -46.9554 | -0.664696 | -23.2043 | -0.68978 | -44.3896 | -0.703357 | -25.8552
-0.702673 | -130.915 | -0.679396 | -149.936 | -0.674038 | -61.2353 | -0.683919 | -39.5413 | -0.66978 | -75.3196 | -0.707256 | -23.1213 | -0.692562 | -49.6044 | -0.682037 | -25.3008 | -0.706421 | -46.9646 | -0.719938 | -27.2889
-0.720897 | -134.404 | -0.69614 | -154.237 | -0.691613 | -64.4102 | -0.699566 | -41.5803 | -0.684999 | -77.5261 | -0.721908 | -24.5799 | -0.707502 | -52.5743 | -0.70087 | -27.771 | -0.722526 | -49.8485 | -0.736449 | -28.5898
-0.73755 | -137.909 | -0.715321 | -158.88 | -0.707789 | -67.4092 | -0.715266 | -43.851 | -0.702989 | -79.6148 | -0.740705 | -25.9471 | -0.723685 | -55.4831 | -0.714616 | -30.3295 | -0.739347 | -52.5231 | -0.757667 | -29.8798
-0.754158 | -141.412 | -0.730453 | -163.715 | -0.726068 | -70.4307 | -0.733155 | -48.4749 | -0.718212 | -81.8949 | -0.756051 | -27.8817 | -0.74197 | -58.3021 | -0.731734 | -33.0236 | -0.758684 | -55.5047 | -0.770034 | -31.2434
-0.769896 | -144.828 | -0.746509 | -168.255 | -0.740255 | -73.0722 | -0.749967 | -49.5711 | -0.735634 | -84.2843 | -0.772308 | -29.6544 | -0.757514 | -61.3203 | -0.749279 | -35.8147 | -0.772284 | -58.4707 | -0.784504 | -32.7423
-0.786299 | -148.395 | -0.762305 | -172.84 | -0.758213 | -75.7786 | -0.765322 | -52.5381 | -0.751177 | -86.8172 | -0.789296 | -31.5766 | -0.773641 | -64.117 | -0.765348 | -38.3592 | -0.788866 | -61.7276 | -0.802497 | -34.1059
-0.803358 | -152.21 | -0.779504 | -177.39 | -0.774285 | -78.9873 | -0.784568 | -56.1198 | -0.769323 | -89.447 | -0.805157 | -34.0699 | -0.791203 | -66.6557 | -0.780888 | -41.0368 | -0.80596 | -64.5213 | -0.820224 | -35.4263
-0.819262 | -155.668 | -0.795359 | -182.057 | -0.789991 | -82.2501 | -0.798197 | -58.969 | -0.78572 | -91.902 | -0.822514 | -36.6161 | -0.806539 | -69.2008 | -0.798616 | -43.3626 | -0.822149 | -67.3793 | -0.838655 | -36.7601
-0.836003 | -159.041 | -0.811347 | -186.953 | -0.806852 | -84.904 | -0.815769 | -62.1838 | -0.800939 | -94.4524 | -0.837393 | -39.6388 | -0.823435 | -71.9034 | -0.814016 | -45.8504 | -0.842248 | -70.1882 | -0.852135 | -38.0201
-0.852211 | -162.381 | -0.828496 | -191.733 | -0.823086 | -87.4573 | -0.831753 | -65.4554 | -0.819376 | -96.6829 | -0.855532 | -42.0218 | -0.840176 | -74.4641 | -0.830942 | -48.4718 | -0.855238 | -73.1045 | -0.869016 | -39.2157
-0.869121 | -165.123 | -0.845399 | -196.588 | -0.840499 | -90.0485 | -0.84927 | -69.0799 | -0.834135 | -99.0042 | -0.87104 | -44.8852 | -0.856807 | -76.875 | -0.847352 | -50.9073 | -0.871609 | -76.1614 | -0.885636 | -40.4823
-0.885852 | -167.868 | -0.862078 | -201.489 | -0.856736 | -92.6677 | -0.864924 | -73.3819 | -0.852173 | -101.106 | -0.888271 | -48.005 | -0.872509 | -79.3705 | -0.865708 | -53.5836 | -0.889047 | -78.6024 | -0.902351 | -41.4131
-0.902885 | -170.361 | -0.879319 | -206.142 | -0.873896 | -95.4571 | -0.882028 | -77.8153 | -0.867039 | -103.314 | -0.904541 | -51.2892 | -0.889763 | -81.7768 | -0.880613 | -56.5126 | -0.90559 | -81.3633 | -0.923485 | -42.377
-0.919852 | -172.441 | -0.895914 | -210.962 | -0.889851 | -98.7154 | -0.897987 | -82.6555 | -0.885321 | -105.248 | -0.921314 | -54.2795 | -0.906864 | -84.1423 | -0.897259 | -59.2793 | -0.924816 | -84.0234 | -0.935872 | -43.5388
-0.935915 | -174.298 | -0.912181 | -215.145 | -0.908795 | -102.379 | -0.91598 | -87.2112 | -0.900306 | -107.426 | -0.939547 | -57.1718 | -0.922787 | -86.7303 | -0.914036 | -61.5945 | -0.938501 | -86.6516 | -0.952074 | -44.5653
-0.953117 | -175.687 | -0.928675 | -219.691 | -0.923343 | -106.442 | -0.931351 | -92.1099 | -0.916927 | -109.349 | -0.954572 | -60.3039 | -0.938123 | -89.194 | -0.931786 | -64.0193 | -0.955323 | -89.2217 | -0.969051 | -45.5298
-0.968326 | -176.725 | -0.942882 | -224.348 | -0.940745 | -110.643 | -0.948997 | -96.6532 | -0.933288 | -111.213 | -0.972688 | -62.8903 | -0.957644 | -91.5893 | -0.947102 | -66.8244 | -0.971233 | -91.3672 | -0.985747 | -46.2857
-0.98566 | -177.157 | -0.959976 | -228.656 | -0.956081 | -115.342 | -0.963902 | -101.695 | -0.951291 | -112.89 | -0.98731 | -65.974 | -0.972273 | -93.7325 | -0.963587 | -68.9776 | -0.988509 | -93.4228 | -1.00528 | -46.9943
-1.00213 | -176.83 | -0.979059 | -232.64 | -0.974266 | -119.838 | -0.982709 | -106.996 | -0.96687 | -114.577 | -1.00385 | -69.096 | -0.989347 | -95.6642 | -0.982089 | -71.5984 | -1.00664 | -95.324 | -1.01874 | -47.6389
-1.01953 | -175.339 | -0.995385 | -236.305 | -0.990345 | -123.627 | -0.99739 | -113.043 | -0.983838 | -116.173 | -1.02164 | -72.3151 | -1.00559 | -97.3772 | -0.996215 | -73.9327 | -1.02207 | -96.553 | -1.03577 | -47.952
-1.035 | -172.716 | -1.01061 | -239.364 | -1.00624 | -128.054 | -1.01407 | -118.968 | -1.00078 | -117.75 | -1.03733 | -75.3965 | -1.02155 | -98.9167 | -1.01392 | -75.9117 | -1.03842 | -98.1307 | -1.05238 | -48.2181
-1.05309 | -168.73 | -1.02774 | -242.253 | -1.0236 | -132.274 | -1.03083 | -125.253 | -1.01689 | -119.453 | -1.05599 | -78.2464 | -1.03852 | -100.077 | -1.02994 | -77.957 | -1.05494 | -99.0664 | -1.06826 | -47.9689
-1.06955 | -161.592 | -1.04394 | -244.997 | -1.03917 | -136.902 | -1.04824 | -131.374 | -1.0329 | -121.138 | -1.07041 | -81.2302 | -1.05609 | -101.354 | -1.04791 | -80.4927 | -1.07146 | -100.325 | -1.08569 | -48.3138
-1.08408 | -152.093 | -1.06112 | -247.859 | -1.05637 | -141.582 | -1.0642 | -137.464 | -1.05115 | -122.574 | -1.08878 | -83.7458 | -1.072 | -102.64 | -1.06239 | -83.6874 | -1.08988 | -101.665 | -1.10284 | -49.2335
-1.1023 | -144.801 | -1.07694 | -250.641 | -1.0732 | -146.286 | -1.08162 | -142.915 | -1.0668 | -123.783 | -1.1044 | -86.0204 | -1.08873 | -104.052 | -1.08029 | -87.1728 | -1.10429 | -103.147 | -1.11764 | -50.5407
-1.11951 | -138.714 | -1.09382 | -252.936 | -1.0896 | -150.664 | -1.09753 | -148.986 | -1.08352 | -125.065 | -1.12029 | -87.9258 | -1.10681 | -105.173 | -1.09754 | -90.884 | -1.12073 | -104.72 | -1.1353 | -51.9526
-1.13458 | -130.764 | -1.1089 | -255.012 | -1.10613 | -154.021 | -1.11434 | -155.212 | -1.10045 | -126.107 | -1.13811 | -89.4215 | -1.12141 | -106.638 | -1.11303 | -94.5959 | -1.13773 | -105.443 | -1.15144 | -53.0541
-1.15112 | -126.517 | -1.12639 | -256.817 | -1.12327 | -157.192 | -1.13004 | -161.713 | -1.11622 | -127.172 | -1.15349 | -90.5093 | -1.13759 | -108.265 | -1.12968 | -97.7906 | -1.15613 | -106.295 | -1.16981 | -54.2399
-1.16794 | -125.263 | -1.14214 | -258.792 | -1.13899 | -160.689 | -1.14712 | -167.548 | -1.13414 | -128.036 | -1.17096 | -90.8899 | -1.15567 | -110.165 | -1.14582 | -100.826 | -1.17143 | -107.214 | -1.18538 | -55.4945
-1.18443 | -123.886 | -1.15987 | -260.85 | -1.15605 | -163.811 | -1.16299 | -173.835 | -1.14952 | -128.851 | -1.18733 | -90.7795 | -1.17164 | -112.448 | -1.16383 | -103.187 | -1.1867 | -108.203 | -1.20125 | -56.7211
-1.20103 | -123.278 | -1.17538 | -262.154 | -1.17346 | -166.591 | -1.18109 | -179.529 | -1.16643 | -129.345 | -1.2034 | -90.3146 | -1.18727 | -114.674 | -1.17941 | -105.599 | -1.20381 | -108.636 | -1.21755 | -57.9494
-1.21717 | -123.677 | -1.19184 | -263.83 | -1.189 | -169.274 | -1.19623 | -185.197 | -1.18251 | -129.768 | -1.2213 | -89.8286 | -1.20597 | -116.824 | -1.19523 | -108.302 | -1.22133 | -109.047 | -1.23502 | -59.1979
-1.23544 | -124.335 | -1.20987 | -265.211 | -1.20689 | -171.405 | -1.21495 | -189.759 | -1.19897 | -129.986 | -1.23685 | -89.0046 | -1.22073 | -118.667 | -1.21314 | -111.701 | -1.24038 | -109.453 | -1.25201 | -60.7801
-1.25202 | -124.761 | -1.22735 | -266.269 | -1.22193 | -173.092 | -1.2294 | -194.391 | -1.21597 | -130.32 | -1.25436 | -88.4319 | -1.23732 | -120.236 | -1.22823 | -115.146 | -1.25293 | -109.925 | -1.26853 | -62.4522
-1.26683 | -125.756 | -1.24277 | -266.782 | -1.23943 | -173.635 | -1.24587 | -198.71 | -1.23273 | -130.585 | -1.26958 | -88.4089 | -1.25587 | -121.976 | -1.24554 | -118.685 | -1.26981 | -110.308 | -1.28365 | -63.955
-1.28473 | -126.546 | -1.25875 | -266.954 | -1.25484 | -174.04 | -1.26368 | -203.188 | -1.24827 | -131.024 | -1.28779 | -88.6574 | -1.27068 | -123.44 | -1.26249 | -121.764 | -1.28655 | -110.399 | -1.30016 | -65.2979
-1.30013 | -127.403 | -1.27478 | -267.393 | -1.27245 | -174.097 | -1.27897 | -207.505 | -1.26644 | -131.223 | -1.30233 | -89.2859 | -1.28411 | -124.385 | -1.28027 | -124.991 | -1.30453 | -110.022 | -1.31716 | -66.6741
-1.31696 | -128.276 | -1.29336 | -267.507 | -1.28814 | -174.827 | -1.29525 | -211.926 | -1.28174 | -131.399 | -1.31949 | -90.1333 | -1.30542 | -125.288 | -1.2942 | -127.536 | -1.32339 | -110.033 | -1.33369 | -68.1259
-1.33455 | -129.017 | -1.31019 | -267.648 | -1.30646 | -176.532 | -1.31229 | -216.436 | -1.29969 | -131.391 | -1.33728 | -91.1257 | -1.3203 | -126.364 | -1.31187 | -129.874 | -1.33643 | -110.304 | -1.35272 | -69.5813
-1.35193 | -129.829 | -1.32516 | -267.834 | -1.32097 | -178 | -1.33013 | -220.303 | -1.31552 | -131.459 | -1.35276 | -92.04 | -1.33719 | -126.857 | -1.32911 | -132.428 | -1.35334 | -110.952 | -1.3671 | -71.0929
-1.36674 | -130.805 | -1.34098 | -267.801 | -1.33884 | -178.857 | -1.34508 | -224.443 | -1.33226 | -131.395 | -1.37038 | -93.2112 | -1.35479 | -127.291 | -1.34482 | -135.045 | -1.36985 | -111.48 | -1.38319 | -72.9211
-1.38328 | -131.411 | -1.35765 | -267.936 | -1.35628 | -180.746 | -1.36219 | -228.479 | -1.34862 | -131.41 | -1.38588 | -94.4207 | -1.36963 | -128.231 | -1.36118 | -136.794 | -1.38708 | -112.112 | -1.40029 | -73.8645
-1.40103 | -131.491 | -1.37483 | -267.738 | -1.37082 | -183.478 | -1.37751 | -232.579 | -1.36524 | -131.016 | -1.40417 | -95.478 | -1.38705 | -128.765 | -1.37988 | -138.393 | -1.4057 | -113.33 | -1.41695 | -74.8774
-1.41726 | -131.642 | -1.39109 | -267.879 | -1.38955 | -186.259 | -1.39671 | -236.272 | -1.38286 | -130.725 | -1.41953 | -97.1563 | -1.40574 | -129.122 | -1.39475 | -139.632 | -1.41922 | -115.13 | -1.43541 | -76.1476
-1.43342 | -131.942 | -1.40767 | -267.624 | -1.40449 | -188.012 | -1.41198 | -239.998 | -1.39917 | -130.644 | -1.43711 | -98.9637 | -1.42007 | -129.285 | -1.41115 | -141.117 | -1.43683 | -117.266 | -1.44946 | -77.6348
-1.44927 | -131.829 | -1.42578 | -267.331 | -1.42093 | -188.089 | -1.4292 | -243.529 | -1.41461 | -130.691 | -1.45346 | -100.468 | -1.4372 | -129.426 | -1.42839 | -142.285 | -1.45263 | -118.835 | -1.46665 | -79.2705
-1.46682 | -131.972 | -1.43989 | -267.04 | -1.43756 | -188.18 | -1.44455 | -247.276 | -1.43187 | -130.794 | -1.4691 | -101.987 | -1.45395 | -129.751 | -1.44591 | -143.172 | -1.47157 | -120.114 | -1.48371 | -80.4982
-1.48258 | -132.68 | -1.45752 | -266.494 | -1.45504 | -187.271 | -1.46161 | -250.267 | -1.45031 | -130.743 | -1.48701 | -102.865 | -1.46982 | -130.08 | -1.46064 | -143.812 | -1.48651 | -121.506 | -1.4989 | -81.8323
-1.49905 | -133.298 | -1.47491 | -265.84 | -1.46949 | -186.054 | -1.47771 | -254.071 | -1.46467 | -130.836 | -1.50172 | -103.892 | -1.48675 | -130.486 | -1.47862 | -144.342 | -1.50254 | -122.443 | -1.52208 | -83.2929
-1.51652 | -133.743 | -1.49194 | -264.934 | -1.48755 | -184.148 | -1.49514 | -258.043 | -1.48194 | -130.375 | -1.51816 | -104.149 | -1.50461 | -131.074 | -1.49616 | -145.288 | -1.51889 | -122.808 | -1.53269 | -84.3898
-1.53351 | -134.387 | -1.50742 | -263.856 | -1.50396 | -183.906 | -1.51069 | -261.543 | -1.49744 | -129.834 | -1.53695 | -104.608 | -1.52008 | -131.95 | -1.51081 | -145.961 | -1.53569 | -122.356 | -1.54963 | -85.5412
-1.55104 | -135.161 | -1.52305 | -262.885 | -1.52213 | -185.045 | -1.52793 | -264.178 | -1.51546 | -129.047 | -1.55196 | -104.868 | -1.53659 | -132.587 | -1.52778 | -146.947 | -1.55428 | -122.174 | -1.56596 | -86.8114
-1.56716 | -135.828 | -1.53983 | -261.747 | -1.53828 | -186.066 | -1.5444 | -266.892 | -1.53105 | -128.209 | -1.57028 | -105.011 | -1.55427 | -133.372 | -1.54465 | -147.363 | -1.56833 | -122.61 | -1.58298 | -88.1707
-1.58065 | -136.543 | -1.55741 | -260.64 | -1.55425 | -186.849 | -1.56149 | -269.668 | -1.54789 | -127.256 | -1.58531 | -105.63 | -1.56899 | -134.225 | -1.56131 | -148.304 | -1.58512 | -122.527 | -1.60102 | -89.3221
-1.59875 | -137.834 | -1.573 | -259.447 | -1.57249 | -187.842 | -1.57699 | -272.19 | -1.56416 | -126.53 | -1.60358 | -106.121 | -1.58551 | -135.169 | -1.57664 | -149.651 | -1.60244 | -122.661 | -1.61709 | -90.4019
-1.61448 | -139.067 | -1.59125 | -258.03 | -1.58646 | -189.403 | -1.59386 | -274.012 | -1.58259 | -125.974 | -1.61829 | -106.934 | -1.60416 | -135.286 | -1.59316 | -151.007 | -1.61989 | -123.163 | -1.63234 | -91.5046
-1.63268 | -140.507 | -1.60738 | -255.991 | -1.60433 | -191.31 | -1.60988 | -276.27 | -1.59713 | -125.446 | -1.63512 | -107.278 | -1.61918 | -136.025 | -1.61181 | -151.868 | -1.63667 | -123.579 | -1.64952 | -92.4292
-1.65028 | -141.553 | -1.62258 | -254.461 | -1.62006 | -193.6 | -1.62689 | -278.258 | -1.61531 | -124.945 | -1.65221 | -107.458 | -1.63563 | -136.04 | -1.62681 | -153.171 | -1.65151 | -124.45 | -1.66528 | -92.8163
-1.66493 | -142.257 | -1.6392 | -253.033 | -1.63729 | -195.95 | -1.64386 | -280.051 | -1.62998 | -124.752 | -1.66815 | -107.425 | -1.65379 | -135.586 | -1.64376 | -154.971 | -1.6685 | -125.259 | -1.68113 | -93.7108
-1.68163 | -143.309 | -1.6566 | -251.633 | -1.65321 | -198.853 | -1.65893 | -281.462 | -1.64722 | -124.39 | -1.68719 | -107.675 | -1.66842 | -135.148 | -1.66102 | -156.589 | -1.68507 | -125.902 | -1.69953 | -94.4372
-1.69939 | -144.249 | -1.67212 | -250.542 | -1.67155 | -201.133 | -1.67659 | -282.743 | -1.66362 | -124.019 | -1.70108 | -108.382 | -1.68578 | -134.96 | -1.67762 | -157.789 | -1.70207 | -125.918 | -1.71447 | -95.1412
-1.71451 | -145.292 | -1.6911 | -249.023 | -1.68677 | -203.424 | -1.69408 | -283.632 | -1.68015 | -123.415 | -1.71772 | -108.553 | -1.70397 | -135.317 | -1.69322 | -159.33 | -1.71892 | -125.396 | -1.73191 | -96.085
-1.73149 | -146.668 | -1.70695 | -246.615 | -1.70497 | -205.913 | -1.70934 | -284.123 | -1.6974 | -122.94 | -1.73543 | -108.704 | -1.71927 | -135.599 | -1.70998 | -160.597 | -1.73466 | -124.88 | -1.74859 | -96.728
-1.74712 | -147.773 | -1.72229 | -242.402 | -1.72136 | -208.601 | -1.72783 | -284.406 | -1.71335 | -122.533 | -1.75075 | -109.435 | -1.7357 | -135.631 | -1.72769 | -161.655 | -1.75192 | -124.532 | -1.76484 | -97.3512
-1.76414 | -148.943 | -1.73822 | -238.921 | -1.73778 | -211.093 | -1.7431 | -285.167 | -1.72985 | -122.209 | -1.76771 | -109.995 | -1.75288 | -135.65 | -1.74253 | -162.745 | -1.76726 | -123.661 | -1.78443 | -97.7097
-1.78218 | -150.201 | -1.75531 | -237.438 | -1.75352 | -213.852 | -1.76024 | -285.598 | -1.74678 | -122.097 | -1.78414 | -109.953 | -1.76843 | -135.728 | -1.75926 | -164 | -1.78664 | -123.172 | -1.79744 | -98.537
-1.79837 | -151.152 | -1.77327 | -237.071 | -1.76911 | -217.018 | -1.77618 | -285.831 | -1.76466 | -121.743 | -1.8027 | -109.909 | -1.7854 | -135.571 | -1.77688 | -165.634 | -1.80035 | -122.41 | -1.81434 | -99.8925
-1.81445 | -151.855 | -1.78875 | -237.666 | -1.78757 | -220.069 | -1.79273 | -285.95 | -1.7795 | -121.596 | -1.81722 | -110.076 | -1.80333 | -135.693 | -1.79249 | -166.724 | -1.81751 | -122.368 | -1.83174 | -100.541
-1.83167 | -153.196 | -1.80554 | -238.995 | -1.80251 | -222.168 | -1.80932 | -285.806 | -1.7979 | -121.183 | -1.83344 | -110.09 | -1.8185 | -136.051 | -1.80925 | -167.751 | -1.8337 | -121.977 | -1.84845 | -101.346
-1.84915 | -154.056 | -1.82261 | -240.176 | -1.81998 | -224.141 | -1.82658 | -285.582 | -1.81231 | -120.999 | -1.85113 | -109.413 | -1.83564 | -136.324 | -1.82612 | -168.774 | -1.85292 | -122.139 | -1.86706 | -102.147
-1.86407 | -155.349 | -1.83998 | -241.329 | -1.83549 | -226.132 | -1.84315 | -284.745 | -1.82978 | -120.643 | -1.86703 | -109.206 | -1.85215 | -136.597 | -1.84381 | -169.546 | -1.86886 | -122.462 | -1.88085 | -102.819
-1.88056 | -156.924 | -1.85539 | -241.968 | -1.85382 | -227.967 | -1.8589 | -284.251 | -1.84643 | -120.617 | -1.88524 | -109.34 | -1.86806 | -137.01 | -1.85936 | -170.049 | -1.88441 | -122.797 | -1.8975 | -103.695
-1.89796 | -158.565 | -1.87121 | -242.634 | -1.86927 | -229.331 | -1.87682 | -283.631 | -1.86381 | -120.243 | -1.89946 | -109.56 | -1.88482 | -137.253 | -1.87559 | -169.797 | -1.90059 | -123.108 | -1.91504 | -104.155
-1.91367 | -160.086 | -1.88747 | -243.808 | -1.88742 | -230.233 | -1.89177 | -283.445 | -1.87885 | -120.386 | -1.9171 | -109.445 | -1.90245 | -137.62 | -1.894 | -169.746 | -1.91716 | -123.536 | -1.93077 | -104.603
-1.93064 | -161.465 | -1.90454 | -245.135 | -1.90267 | -231.266 | -1.91007 | -282.59 | -1.89809 | -120.13 | -1.93459 | -109.534 | -1.91708 | -138.014 | -1.9089 | -170.16 | -1.93465 | -123.918 | -1.94878 | -104.958
-1.94718 | -162.511 | -1.92239 | -247.094 | -1.91946 | -232.331 | -1.92496 | -281.829 | -1.91214 | -120.144 | -1.94952 | -109.495 | -1.93538 | -138.082 | -1.92578 | -170.831 | -1.95021 | -123.979 | -1.96763 | -105.166
-1.96469 | -163.268 | -1.93809 | -249.034 | -1.93566 | -232.697 | -1.94289 | -280.994 | -1.92893 | -119.807 | -1.96712 | -109.372 | -1.95211 | -138.075 | -1.9428 | -171.584 | -1.96628 | -123.915 | -1.97999 | -105.362
-1.98122 | -164.165 | -1.95309 | -250.736 | -1.95197 | -232.541 | -1.95834 | -280.169 | -1.94572 | -119.76 | -1.98187 | -109.225 | -1.96738 | -138.03 | -1.95893 | -172.097 | -1.98322 | -123.813 | -1.99615 | -105.416
-1.99699 | -164.845 | -1.97031 | -252.295 | -1.97038 | -232.314 | -1.97611 | -279.643 | -1.96349 | -119.469 | -1.99886 | -109.081 | -1.98414 | -137.806 | -1.97485 | -171.875 | -2.00028 | -123.82 | -2.01432 | -105.546
-2.01449 | -165.149 | -1.98532 | -253.149 | -1.98505 | -232.116 | -1.99094 | -278.97 | -1.97842 | -119.096 | -2.01735 | -109.369 | -2.00215 | -137.638 | -1.99208 | -170.527 | -2.01914 | -123.561 | -2.03064 | -105.861
-2.0306 | -165.662 | -2.00355 | -253.633 | -2.00164 | -231.54 | -2.00887 | -277.84 | -1.99551 | -118.721 | -2.03314 | -109.906 | -2.01685 | -137.545 | -2.00896 | -169.443 | -2.03331 | -123.91 | -2.04893 | -106.396
-2.04741 | -166.055 | -2.02154 | -254.033 | -2.0179 | -230.909 | -2.02507 | -276.408 | -2.01234 | -118.491 | -2.04967 | -110.17 | -2.03404 | -137.087 | -2.02519 | -169.075 | -2.05032 | -124.375 | -2.06346 | -107.188
-2.06364 | -166.372 | -2.03699 | -254.644 | -2.03542 | -229.819 | -2.04163 | -274.902 | -2.02895 | -118.001 | -2.06521 | -110.355 | -2.05123 | -136.888 | -2.04118 | -168.879 | -2.06681 | -124.378 | -2.07975 | -108.091
-2.07978 | -166.407 | -2.05296 | -255.057 | -2.05143 | -228.652 | -2.05801 | -273.412 | -2.04503 | -117.606 | -2.08369 | -110.443 | -2.06873 | -136.783 | -2.06045 | -169.255 | -2.08246 | -124.458 | -2.09637 | -108.679
-2.09573 | -166.506 | -2.07096 | -255.349 | -2.07024 | -226.987 | -2.07522 | -271.775 | -2.06132 | -116.909 | -2.10068 | -110.005 | -2.08366 | -136.615 | -2.07447 | -170.354 | -2.10125 | -124.126 | -2.11457 | -109.382
-2.11329 | -166.748 | -2.08766 | -255.274 | -2.08538 | -224.531 | -2.09115 | -269.435 | -2.07954 | -116.194 | -2.11588 | -109.172 | -2.10192 | -136.301 | -2.09052 | -171.259 | -2.11609 | -123.633 | -2.13151 | -109.933
-2.12945 | -167.304 | -2.10365 | -255.025 | -2.10147 | -221.587 | -2.10826 | -267.749 | -2.09461 | -115.465 | -2.13344 | -108.597 | -2.11672 | -135.905 | -2.10765 | -170.993 | -2.13175 | -123.551 | -2.14577 | -110.135
-2.14625 | -167.614 | -2.12021 | -254.772 | -2.11927 | -217.186 | -2.12453 | -268.206 | -2.11083 | -113.915 | -2.14921 | -107.871 | -2.13403 | -135.264 | -2.12556 | -170.027 | -2.15013 | -123.37 | -2.16292 | -110.783
-2.16282 | -167.634 | -2.13637 | -254.942 | -2.13472 | -213.617 | -2.14188 | -268.482 | -2.12899 | -113.059 | -2.16624 | -106.693 | -2.1515 | -134.695 | -2.14136 | -169.388 | -2.1678 | -123.64 | -2.17841 | -110.874
-2.17838 | -167.443 | -2.15319 | -254.93 | -2.1518 | -210.735 | -2.15656 | -268.714 | -2.14561 | -113.022 | -2.18212 | -105.86 | -2.16692 | -133.682 | -2.15812 | -168.444 | -2.18162 | -123.659 | -2.19791 | -111.346
-2.19565 | -166.758 | -2.16978 | -255.268 | -2.16692 | -209.201 | -2.17573 | -269.423 | -2.16132 | -113.204 | -2.19804 | -105.764 | -2.18416 | -132.625 | -2.17439 | -167.415 | -2.19838 | -123.358 | -2.21545 | -111.528
-2.21267 | -165.784 | -2.18576 | -255.489 | -2.185 | -207.861 | -2.19095 | -270.494 | -2.17967 | -112.918 | -2.21664 | -105.808 | -2.20159 | -132.155 | -2.19056 | -167.357 | -2.21558 | -122.966 | -2.22981 | -111.461
-2.22949 | -165.668 | -2.20266 | -255.346 | -2.20115 | -207.17 | -2.20745 | -271.61 | -2.19339 | -112.831 | -2.23197 | -105.789 | -2.21702 | -131.411 | -2.20643 | -167.294 | -2.23288 | -122.624 | -2.24598 | -111.395
-2.24667 | -165.519 | -2.2192 | -254.089 | -2.21942 | -206.392 | -2.22446 | -272.458 | -2.21251 | -112.436 | -2.25198 | -106.221 | -2.23423 | -131.148 | -2.22524 | -166.673 | -2.2509 | -122.292 | -2.26315 | -111.434
-2.26166 | -164.985 | -2.236 | -253.203 | -2.23428 | -205.722 | -2.24051 | -273.907 | -2.22681 | -111.976 | -2.26553 | -107.031 | -2.2509 | -131.379 | -2.24066 | -166.376 | -2.26547 | -122.024 | -2.27986 | -111.103
-2.279 | -164.547 | -2.25381 | -252.655 | -2.25215 | -206.294 | -2.25811 | -275.216 | -2.24441 | -111.482 | -2.28139 | -107.331 | -2.26598 | -131.82 | -2.25685 | -166.535 | -2.28266 | -121.664 | -2.298 | -110.888
-2.2953 | -163.878 | -2.26789 | -251.636 | -2.26764 | -208.828 | -2.27323 | -276.376 | -2.26062 | -111.132 | -2.2991 | -107.43 | -2.28378 | -132.128 | -2.27389 | -167.453 | -2.29787 | -121.628 | -2.31352 | -110.976
-2.31185 | -163.157 | -2.286 | -250.689 | -2.28406 | -212.544 | -2.29079 | -277.53 | -2.27859 | -110.619 | -2.31515 | -107.432 | -2.30097 | -132.497 | -2.2915 | -168.316 | -2.3162 | -122.074 | -2.32856 | -111.424
-2.33029 | -162.838 | -2.30297 | -250.046 | -2.30139 | -216.141 | -2.30711 | -278.541 | -2.29392 | -110.269 | -2.33385 | -107.172 | -2.31635 | -133.31 | -2.30614 | -169.2 | -2.33405 | -122.264 | -2.34555 | -112.084
-2.34638 | -162.693 | -2.31936 | -249.103 | -2.31694 | -219.893 | -2.32423 | -279.659 | -2.31208 | -110.037 | -2.34841 | -106.921 | -2.33362 | -134.303 | -2.32386 | -170.302 | -2.34845 | -122.552 | -2.36218 | -112.572
-2.36333 | -162.484 | -2.33454 | -247.71 | -2.33411 | -223.38 | -2.33972 | -280.869 | -2.32694 | -109.92 | -2.36428 | -106.692 | -2.3503 | -135.752 | -2.34221 | -171.803 | -2.36432 | -122.629 | -2.37963 | -113.459
-2.37889 | -162.393 | -2.35162 | -246.543 | -2.35099 | -226.75 | -2.35714 | -282.138 | -2.3442 | -109.669 | -2.38229 | -106.638 | -2.36588 | -137.538 | -2.35689 | -173.001 | -2.38173 | -122.731 | -2.39675 | -114.217
-2.39453 | -162.647 | -2.36891 | -245.9 | -2.36773 | -229.238 | -2.37271 | -283.706 | -2.35976 | -109.5 | -2.39804 | -106.437 | -2.38172 | -139.652 | -2.37294 | -174.097 | -2.4032 | -122.558 | -2.41177 | -114.931
-2.41144 | -162.698 | -2.38436 | -245.491 | -2.38404 | -232.556 | -2.39111 | -284.978 | -2.37773 | -109.215 | -2.41532 | -105.986 | -2.40022 | -141.557 | -2.39114 | -175.025 | -2.4133 | -121.866 | -2.42848 | -115.857
-2.42959 | -162.399 | -2.40217 | -244.944 | -2.40025 | -235.423 | -2.40565 | -286.416 | -2.39267 | -108.907 | -2.43184 | -105.318 | -2.41525 | -143.56 | -2.40705 | -176.065 | -2.43161 | -121.55 | -2.44569 | -116.707
-2.44412 | -161.628 | -2.41788 | -245.116 | -2.41688 | -237.71 | -2.42362 | -287.531 | -2.40987 | -108.182 | -2.44828 | -104.457 | -2.43226 | -145.325 | -2.42198 | -177.016 | -2.44757 | -120.813 | -2.46233 | -117.735
-2.46253 | -161.357 | -2.43377 | -245.478 | -2.43467 | -239.714 | -2.43927 | -288.71 | -2.42635 | -107.936 | -2.46515 | -103.201 | -2.45002 | -147.182 | -2.44043 | -178.245 | -2.4651 | -119.945 | -2.47938 | -118.849
-2.47818 | -161.315 | -2.45143 | -245.86 | -2.45008 | -241.582 | -2.4573 | -289.511 | -2.44407 | -107.774 | -2.48047 | -101.415 | -2.46476 | -148.475 | -2.45665 | -179.612 | -2.48217 | -119.313 | -2.49453 | -120.048
-2.49503 | -161.209 | -2.46794 | -245.849 | -2.46723 | -243.355 | -2.47235 | -290.788 | -2.45947 | -107.599 | -2.49808 | -99.9636 | -2.48286 | -149.334 | -2.47236 | -181.201 | -2.49805 | -118.781 | -2.51161 | -121.465
-2.51202 | -160.703 | -2.48429 | -246.044 | -2.48519 | -244.244 | -2.48978 | -292.57 | -2.47689 | -107.588 | -2.5139 | -97.9505 | -2.49932 | -150.494 | -2.48918 | -182.136 | -2.51382 | -117.693 | -2.5281 | -122.568
-2.52793 | -160.567 | -2.5005 | -246.675 | -2.49939 | -246.393 | -2.506 | -294.308 | -2.49229 | -107.498 | -2.5316 | -96.1269 | -2.51524 | -150.977 | -2.50772 | -182.936 | -2.53133 | -116.593 | -2.54492 | -123.597
-2.54502 | -160.51 | -2.51814 | -246.838 | -2.51697 | -248.631 | -2.52304 | -296.035 | -2.51027 | -107.724 | -2.54801 | -95.0712 | -2.53251 | -151.914 | -2.52253 | -183.384 | -2.5489 | -115.926 | -2.56371 | -125.012
-2.56099 | -160.791 | -2.53412 | -247.033 | -2.5325 | -250.929 | -2.53966 | -297.275 | -2.52492 | -107.849 | -2.56373 | -94.0317 | -2.5495 | -151.758 | -2.53859 | -183.997 | -2.56559 | -114.642 | -2.57813 | -126.38
-2.57874 | -161.217 | -2.55067 | -247.449 | -2.55051 | -252.963 | -2.55485 | -298.499 | -2.54318 | -107.837 | -2.58074 | -93.5171 | -2.56477 | -151.975 | -2.55511 | -184.48 | -2.58109 | -113.307 | -2.59457 | -127.366
-2.5953 | -161.708 | -2.56773 | -247.799 | -2.56724 | -254.75 | -2.57232 | -299.576 | -2.55943 | -107.92 | -2.59656 | -92.5951 | -2.58211 | -151.632 | -2.57379 | -185.037 | -2.59736 | -112.431 | -2.6118 | -128.459
-2.61032 | -161.86 | -2.58305 | -248.09 | -2.58359 | -255.308 | -2.58813 | -300.939 | -2.57561 | -108.273 | -2.61468 | -91.8333 | -2.59822 | -151.401 | -2.58778 | -185.73 | -2.61573 | -111.884 | -2.62995 | -129.668
-2.62867 | -162.172 | -2.60123 | -247.974 | -2.59957 | -255.733 | -2.60566 | -302.158 | -2.59322 | -108.333 | -2.63027 | -91.953 | -2.61418 | -151.085 | -2.60558 | -186.001 | -2.63314 | -111.894 | -2.6466 | -130.649
-2.6443 | -161.982 | -2.61754 | -247.935 | -2.61742 | -255.012 | -2.62229 | -303.719 | -2.6083 | -108.239 | -2.64724 | -92.04 | -2.63254 | -150.676 | -2.6233 | -186.447 | -2.64759 | -111.368 | -2.66033 | -131.12
-2.6609 | -161.637 | -2.63235 | -248.05 | -2.63384 | -254.366 | -2.64042 | -305.163 | -2.62778 | -108.195 | -2.66383 | -91.7094 | -2.6484 | -150.133 | -2.63853 | -186.274 | -2.6632 | -110.893 | -2.67691 | -131.786
-2.67698 | -161.833 | -2.64958 | -247.933 | -2.64917 | -253.146 | -2.65451 | -306.161 | -2.64129 | -108.362 | -2.68019 | -92.1013 | -2.66408 | -149.263 | -2.65521 | -185.635 | -2.67968 | -110.627 | -2.69444 | -132.337
-2.69366 | -162.364 | -2.6671 | -247.857 | -2.66634 | -251.193 | -2.67187 | -306.754 | -2.6586 | -108.324 | -2.69798 | -92.4053 | -2.6814 | -147.897 | -2.6731 | -184.982 | -2.69771 | -110.385 | -2.71244 | -132.903
-2.71071 | -162.692 | -2.68301 | -247.893 | -2.68276 | -249.365 | -2.68784 | -307.261 | -2.67439 | -108.226 | -2.71228 | -93.2173 | -2.69943 | -146.775 | -2.68764 | -184.667 | -2.71464 | -110.178 | -2.72879 | -133.345
-2.72753 | -163.175 | -2.69887 | -247.928 | -2.70015 | -248.727 | -2.7061 | -307.734 | -2.69329 | -108.08 | -2.72988 | -93.8711 | -2.71379 | -145.931 | -2.70529 | -184.569 | -2.73021 | -109.401 | -2.74318 | -133.623
-2.74245 | -163.886 | -2.71582 | -247.065 | -2.71543 | -248.221 | -2.72129 | -307.938 | -2.70829 | -108.027 | -2.74792 | -94.3701 | -2.73102 | -144.767 | -2.72213 | -184.852 | -2.7468 | -108.758 | -2.76115 | -133.953
-2.75981 | -164.314 | -2.73363 | -247.111 | -2.73227 | -247.589 | -2.73774 | -308.435 | -2.72637 | -107.703 | -2.76323 | -95.2168 | -2.74929 | -143.657 | -2.739 | -185.043 | -2.7636 | -108.305 | -2.77709 | -133.859
-2.77718 | -164.217 | -2.7498 | -247.026 | -2.74885 | -247.171 | -2.75452 | -309.095 | -2.74111 | -107.456 | -2.78028 | -95.8002 | -2.76337 | -142.705 | -2.75402 | -185.135 | -2.782 | -108.451 | -2.79302 | -133.729
-2.79238 | -163.51 | -2.76561 | -246.806 | -2.76695 | -246.284 | -2.77197 | -309.436 | -2.75809 | -107.433 | -2.79673 | -96.512 | -2.78125 | -140.98 | -2.77136 | -184.955 | -2.79722 | -108.885 | -2.81154 | -133.831
-2.80974 | -162.911 | -2.78331 | -246.251 | -2.78182 | -245.522 | -2.78788 | -309.5 | -2.77477 | -107.519 | -2.81331 | -97.1968 | -2.79974 | -139.47 | -2.79062 | -184.353 | -2.81322 | -109.712 | -2.82778 | -133.974
-2.82569 | -162.47 | -2.79797 | -246.393 | -2.79904 | -244.691 | -2.80483 | -309.159 | -2.7918 | -107.258 | -2.83025 | -97.5696 | -2.81454 | -138.551 | -2.80451 | -183.339 | -2.82963 | -109.987 | -2.84382 | -134.116
-2.84229 | -161.109 | -2.81519 | -246.769 | -2.81752 | -242.914 | -2.82191 | -307.999 | -2.80736 | -106.984 | -2.84629 | -97.9917 | -2.83106 | -137.878 | -2.82067 | -181.861 | -2.84586 | -110.175 | -2.86031 | -133.663
-2.85932 | -158.66 | -2.8323 | -246.982 | -2.83195 | -241.53 | -2.83723 | -307.535 | -2.82604 | -106.475 | -2.86379 | -98.273 | -2.84805 | -137.496 | -2.83778 | -180.185 | -2.86605 | -110.474 | -2.87704 | -133.558
-2.87577 | -157.763 | -2.84846 | -247.38 | -2.84905 | -241.372 | -2.85601 | -307.949 | -2.84018 | -106.249 | -2.87905 | -98.7535 | -2.86384 | -137.406 | -2.85521 | -178.246 | -2.87936 | -110.845 | -2.89361 | -133.283
-2.89229 | -157.604 | -2.86514 | -247.317 | -2.86493 | -241.189 | -2.87017 | -308.525 | -2.85796 | -105.826 | -2.89708 | -99.0104 | -2.88008 | -137.185 | -2.87167 | -175.711 | -2.89575 | -110.964 | -2.91026 | -132.829
-2.90955 | -157.355 | -2.88223 | -247.248 | -2.88374 | -241.808 | -2.88699 | -308.567 | -2.87312 | -105.353 | -2.91197 | -99.9493 | -2.89812 | -136.697 | -2.88694 | -174.093 | -2.91354 | -111.365 | -2.92596 | -132.743
-2.92575 | -156.43 | -2.89786 | -247.059 | -2.89847 | -242.853 | -2.90349 | -308.821 | -2.89214 | -105.239 | -2.92865 | -100.677 | -2.91337 | -136.421 | -2.90482 | -173.452 | -2.92933 | -111.934 | -2.94351 | -132.353
-2.94273 | -155.586 | -2.91606 | -246.609 | -2.91559 | -243.877 | -2.92015 | -309.107 | -2.90731 | -104.972 | -2.94548 | -101.322 | -2.93119 | -135.875 | -2.92095 | -173.489 | -2.94816 | -112.349 | -2.95974 | -132.17
-2.95878 | -153.827 | -2.93172 | -247.012 | -2.93174 | -244.875 | -2.93708 | -309.55 | -2.92539 | -104.59 | -2.96226 | -102.02 | -2.9474 | -135.427 | -2.93742 | -174.296 | -2.96242 | -112.61 | -2.97846 | -132.001
-2.97477 | -152.837 | -2.94853 | -247.252 | -2.94964 | -245.901 | -2.95398 | -309.957 | -2.94012 | -104.21 | -2.98019 | -102.47 | -2.96293 | -135.152 | -2.95477 | -175.191 | -2.9791 | -112.538 | -2.99238 | -131.834
-2.99183 | -153.027 | -2.964 | -247.454 | -2.96489 | -247.386 | -2.96975 | -311.186 | -2.95728 | -103.68 | -2.9951 | -103.12 | -2.97929 | -134.945 | -2.96946 | -176.546 | -2.99744 | -112.698 | -3.00974 | -131.675
-3.00875 | -153.12 | -2.98162 | -247.47 | -2.98139 | -249.103 | -2.9879 | -312.059 | -2.97281 | -103.062 | -3.0125 | -103.492 | -2.99649 | -135.061 | -2.98689 | -177.533 | -3.01324 | -112.399 | -3.02579 | -131.454
-3.02579 | -153.082 | -2.99939 | -247.674 | -2.99801 | -250.501 | -3.00329 | -312.86 | -2.99117 | -102.422 | -3.02972 | -104.174 | -3.01281 | -135.428 | -3.00405 | -177.807 | -3.02803 | -112.006 | -3.04345 | -131.305
-3.0413 | -153.286 | -3.01482 | -248.084 | -3.01452 | -251.89 | -3.01982 | -313.352 | -3.00768 | -101.904 | -3.04508 | -104.91 | -3.02887 | -135.574 | -3.02137 | -178.702 | -3.04568 | -111.589 | -3.06295 | -131.054
-3.05941 | -153.612 | -3.03195 | -248.047 | -3.03228 | -253.284 | -3.03612 | -314.344 | -3.02372 | -101.616 | -3.06309 | -105.001 | -3.0472 | -135.782 | -3.03501 | -179.417 | -3.06242 | -109.82 | -3.07551 | -130.66
-3.07557 | -153.845 | -3.04826 | -248.413 | -3.04759 | -254.572 | -3.05444 | -315.194 | -3.03949 | -100.966 | -3.07848 | -105.747 | -3.06189 | -135.942 | -3.05365 | -180.093 | -3.07918 | -106.481 | -3.09221 | -130.464
-3.0901 | -154.298 | -3.06389 | -249.325 | -3.0653 | -254.805 | -3.06964 | -316.493 | -3.05671 | -100.397 | -3.09672 | -106.396 | -3.07945 | -136.007 | -3.07128 | -181.589 | -3.09841 | -105.844 | -3.10941 | -129.85
-3.10658 | -154.146 | -3.08155 | -250.141 | -3.0813 | -254.456 | -3.08584 | -317.417 | -3.07382 | -99.9382 | -3.1109 | -107.017 | -3.09697 | -136.28 | -3.08586 | -183.461 | -3.11165 | -105.452 | -3.12722 | -129.674
-3.12481 | -153.761 | -3.09847 | -250.824 | -3.09956 | -253.818 | -3.10288 | -318.528 | -3.08903 | -99.4146 | -3.1278 | -107.34 | -3.11287 | -137.073 | -3.10323 | -184.878 | -3.12954 | -105.209 | -3.14466 | -129.581
-3.14282 | -154.346 | -3.11348 | -251.135 | -3.11421 | -253.163 | -3.1199 | -319.915 | -3.10705 | -98.7622 | -3.14697 | -107.129 | -3.12918 | -138.025 | -3.12111 | -186.155 | -3.14601 | -104.625 | -3.1584 | -129.351
-3.15901 | -154.37 | -3.13161 | -252.051 | -3.13152 | -252.811 | -3.13667 | -321.332 | -3.1227 | -98.2324 | -3.16176 | -106.967 | -3.14715 | -138.917 | -3.13663 | -187.421 | -3.16446 | -104.329 | -3.17555 | -129.665
-3.1735 | -154.837 | -3.14719 | -253.265 | -3.14816 | -252.057 | -3.15187 | -322.31 | -3.13991 | -97.9699 | -3.17911 | -106.792 | -3.16226 | -139.655 | -3.15288 | -188.951 | -3.17877 | -104.166 | -3.19234 | -129.611
-3.1907 | -155.324 | -3.16306 | -254.244 | -3.16374 | -251.023 | -3.16904 | -323.04 | -3.15568 | -97.9235 | -3.19402 | -106.796 | -3.17935 | -140.228 | -3.1693 | -190.108 | -3.19464 | -103.561 | -3.20902 | -129.832
-3.20717 | -156.067 | -3.18004 | -255.69 | -3.18089 | -249.856 | -3.18505 | -324.494 | -3.17257 | -97.3853 | -3.21156 | -107.097 | -3.19616 | -140.93 | -3.18743 | -191.652 | -3.21209 | -102.748 | -3.22762 | -129.924
-3.22473 | -156.999 | -3.19577 | -256.531 | -3.19677 | -249.446 | -3.20218 | -325.639 | -3.18859 | -97.3593 | -3.22809 | -107.712 | -3.21166 | -141.282 | -3.2022 | -193.377 | -3.22872 | -101.863 | -3.24079 | -130.141
-3.24197 | -158.073 | -3.21236 | -257.682 | -3.21406 | -248.126 | -3.21813 | -326.672 | -3.20644 | -97.0865 | -3.24352 | -108.448 | -3.22886 | -141.156 | -3.21991 | -194.934 | -3.24646 | -101.092 | -3.25771 | -130.314
-3.25836 | -158.51 | -3.2298 | -258.342 | -3.22981 | -246.759 | -3.23556 | -327.561 | -3.22146 | -97.0913 | -3.26121 | -108.74 | -3.24575 | -141.184 | -3.23877 | -196.34 | -3.26117 | -100.239 | -3.27522 | -130.75
-3.27232 | -159.218 | -3.24603 | -259.198 | -3.24918 | -246.065 | -3.25145 | -328.835 | -3.23865 | -96.5975 | -3.27764 | -109.106 | -3.26123 | -141.805 | -3.25179 | -197.68 | -3.27808 | -99.8177 | -3.29173 | -130.685
-3.29055 | -160.271 | -3.2624 | -260.18 | -3.26356 | -246.188 | -3.26875 | -329.517 | -3.25492 | -96.4726 | -3.2955 | -109.318 | -3.2791 | -141.905 | -3.26842 | -199.094 | -3.29402 | -99.2532 | -3.31166 | -130.911
-3.30767 | -161.125 | -3.27946 | -260.874 | -3.28009 | -247.067 | -3.2844 | -330.342 | -3.27148 | -96.2053 | -3.31074 | -110.28 | -3.29575 | -142.014 | -3.2854 | -199.943 | -3.31269 | -99.0939 | -3.32433 | -131.319
-3.32479 | -162.082 | -3.29427 | -261.081 | -3.29834 | -247.649 | -3.30129 | -330.581 | -3.28843 | -96.0639 | -3.32759 | -111.064 | -3.31124 | -142.256 | -3.30182 | -200.498 | -3.32884 | -98.9272 | -3.34105 | -131.776
-3.34151 | -163.166 | -3.31187 | -261.75 | -3.31259 | -248.093 | -3.31768 | -331.326 | -3.30579 | -95.6152 | -3.3446 | -112.149 | -3.32772 | -142.521 | -3.31789 | -201.564 | -3.34428 | -98.9307 | -3.35799 | -131.786
-3.35806 | -164.116 | -3.32875 | -261.653 | -3.33015 | -248.703 | -3.33495 | -331.817 | -3.32159 | -95.4143 | -3.35965 | -113.443 | -3.34468 | -142.654 | -3.33407 | -201.969 | -3.36055 | -98.7676 | -3.37405 | -132.044
-3.37465 | -164.709 | -3.34577 | -261.524 | -3.34632 | -249.372 | -3.35037 | -332.268 | -3.33831 | -95.0639 | -3.37893 | -114.635 | -3.36077 | -142.796 | -3.353 | -202.354 | -3.37747 | -97.9727 | -3.39086 | -132.578
-3.39074 | -165.687 | -3.3631 | -261.217 | -3.36391 | -249.701 | -3.36723 | -333.429 | -3.3536 | -94.5176 | -3.39304 | -115.947 | -3.37817 | -143.138 | -3.36756 | -202.887 | -3.39769 | -96.7879 | -3.40764 | -133.334
-3.40759 | -166.375 | -3.37817 | -261.179 | -3.37938 | -250.773 | -3.38466 | -334.501 | -3.3722 | -93.9528 | -3.41055 | -117.119 | -3.39413 | -143.559 | -3.38399 | -203.47 | -3.41014 | -94.5717 | -3.42395 | -133.83
-3.4243 | -167.194 | -3.3949 | -261.35 | -3.39606 | -252.172 | -3.40101 | -335.163 | -3.38739 | -93.2497 | -3.4281 | -118.287 | -3.4105 | -143.896 | -3.40404 | -204.01 | -3.4268 | -91.0606 | -3.44133 | -134.791
-3.43859 | -167.218 | -3.41116 | -260.981 | -3.41274 | -253.618 | -3.41771 | -335.092 | -3.40362 | -92.691 | -3.4436 | -119.262 | -3.42858 | -143.987 | -3.41758 | -204.118 | -3.44395 | -85.6984 | -3.45726 | -135.531
-3.45669 | -167.406 | -3.42662 | -261.505 | -3.43041 | -254.719 | -3.43345 | -335.333 | -3.42189 | -92.0581 | -3.46174 | -120.408 | -3.44411 | -144.419 | -3.43445 | -204.5 | -3.4615 | -82.0583 | -3.47675 | -136.275
-3.47285 | -167.604 | -3.44448 | -261.976 | -3.44659 | -255.971 | -3.45139 | -335.689 | -3.43694 | -91.564 | -3.47546 | -121.391 | -3.46107 | -144.964 | -3.45093 | -204.679 | -3.47976 | -80.2486 | -3.4902 | -136.898
-3.49062 | -167.214 | -3.46066 | -262.825 | -3.46316 | -257.042 | -3.46662 | -336.114 | -3.45562 | -91.0663 | -3.49516 | -122.19 | -3.47647 | -145.589 | -3.46859 | -204.71 | -3.49471 | -80.4812 | -3.50779 | -137.489
-3.50729 | -166.596 | -3.47674 | -263.544 | -3.47975 | -257.603 | -3.48451 | -337.073 | -3.4701 | -90.4116 | -3.50927 | -123.054 | -3.49462 | -146.245 | -3.48403 | -204.436 | -3.51028 | -81.2329 | -3.52421 | -137.939
-3.52256 | -165.762 | -3.49437 | -264.616 | -3.4955 | -258.548 | -3.49947 | -338.41 | -3.48783 | -89.6881 | -3.52688 | -123.686 | -3.51019 | -147.276 | -3.50032 | -203.66 | -3.5273 | -81.5917 | -3.54104 | -138.501
-3.54066 | -165.202 | -3.51031 | -265.427 | -3.51242 | -259.854 | -3.51819 | -339.037 | -3.50388 | -89.1975 | -3.5443 | -124.259 | -3.52858 | -148.168 | -3.51926 | -203.239 | -3.54478 | -82.4385 | -3.56064 | -139.105
-3.55652 | -164.494 | -3.52679 | -265.959 | -3.52932 | -260.974 | -3.5327 | -339.425 | -3.52207 | -88.768 | -3.55996 | -124.708 | -3.54295 | -149.118 | -3.53315 | -202.354 | -3.5604 | -83.6227 | -3.57364 | -139.732
-3.57417 | -164.465 | -3.54347 | -265.951 | -3.54585 | -261.276 | -3.55082 | -339.072 | -3.53708 | -88.6158 | -3.57739 | -124.633 | -3.56009 | -149.816 | -3.55056 | -201.215 | -3.57611 | -84.791 | -3.58963 | -140.476
-3.5888 | -165.428 | -3.56068 | -266.681 | -3.56199 | -261.58 | -3.56613 | -338.759 | -3.55442 | -88.2139 | -3.59251 | -124.709 | -3.57865 | -150.207 | -3.56814 | -200.712 | -3.59325 | -85.179 | -3.60726 | -140.658
-3.60547 | -166.931 | -3.5785 | -267.667 | -3.57902 | -262.005 | -3.58368 | -338.151 | -3.56925 | -87.9861 | -3.60944 | -124.452 | -3.59321 | -150.522 | -3.58344 | -200.159 | -3.61049 | -85.714 | -3.62512 | -141.118
-3.62298 | -168.028 | -3.59366 | -268.867 | -3.59633 | -262.247 | -3.59976 | -338.296 | -3.58725 | -87.6883 | -3.62676 | -124.315 | -3.60992 | -151.201 | -3.5978 | -199.263 | -3.62951 | -85.9109 | -3.64204 | -141.531
-3.63961 | -168.691 | -3.61003 | -269.96 | -3.61208 | -261.997 | -3.61648 | -338.395 | -3.60305 | -87.3447 | -3.64213 | -123.659 | -3.62755 | -151.641 | -3.61723 | -198.755 | -3.64345 | -86.6626 | -3.6563 | -142.041
-3.65474 | -169.291 | -3.62607 | -270.923 | -3.62965 | -261.879 | -3.63365 | -338.935 | -3.62089 | -86.9168 | -3.66023 | -122.761 | -3.64315 | -151.962 | -3.63528 | -199.242 | -3.65913 | -87.7079 | -3.67387 | -142.675
-3.67304 | -169.741 | -3.64179 | -271.784 | -3.646 | -262.272 | -3.64889 | -338.864 | -3.63677 | -86.5693 | -3.6758 | -122.065 | -3.65963 | -152.181 | -3.64993 | -200.043 | -3.67656 | -87.8887 | -3.68969 | -142.823
-3.68802 | -169.719 | -3.65912 | -271.936 | -3.66396 | -262.33 | -3.66687 | -338.494 | -3.65433 | -86.2069 | -3.6934 | -120.995 | -3.67834 | -152.58 | -3.66602 | -200.118 | -3.6951 | -87.8254 | -3.7077 | -143.302
-3.70571 | -169.48 | -3.67457 | -272.866 | -3.67857 | -262.421 | -3.68293 | -338.451 | -3.67015 | -85.5905 | -3.70929 | -120.414 | -3.6927 | -152.518 | -3.68408 | -200.048 | -3.71105 | -87.7433 | -3.72452 | -143.559
-3.72119 | -170.35 | -3.69293 | -273.929 | -3.69722 | -261.958 | -3.69898 | -338.542 | -3.68623 | -85.0445 | -3.72567 | -120.069 | -3.70948 | -152.217 | -3.69979 | -200.043 | -3.72645 | -87.9286 | -3.73961 | -143.65
-3.73766 | -171.151 | -3.70888 | -274.713 | -3.71139 | -261.502 | -3.71505 | -338.511 | -3.70283 | -84.332 | -3.74303 | -120.615 | -3.72784 | -152.279 | -3.71546 | -199.903 | -3.74311 | -88.2819 | -3.75558 | -143.461
-3.75552 | -171.527 | -3.72545 | -275.816 | -3.7287 | -261.295 | -3.73284 | -338.647 | -3.71932 | -84.175 | -3.75887 | -121.31 | -3.7425 | -152.74 | -3.73269 | -199.07 | -3.75922 | -88.0992 | -3.77143 | -143.434
-3.77251 | -171.704 | -3.74219 | -277.196 | -3.74544 | -260.898 | -3.74838 | -339.279 | -3.73562 | -83.3892 | -3.77568 | -121.291 | -3.75937 | -153.274 | -3.75107 | -198.091 | -3.77749 | -87.8332 | -3.78987 | -143.153
-3.78844 | -172.042 | -3.75886 | -278.444 | -3.7615 | -260.826 | -3.76662 | -339.53 | -3.75315 | -82.7621 | -3.79181 | -121.142 | -3.77765 | -153.631 | -3.76559 | -197.001 | -3.79246 | -87.4413 | -3.80864 | -143.05
-3.80546 | -172.759 | -3.77656 | -279.741 | -3.77816 | -260.817 | -3.78153 | -339.582 | -3.77062 | -82.2355 | -3.81012 | -120.999 | -3.79256 | -153.896 | -3.78178 | -195.76 | -3.80869 | -87.3673 | -3.8229 | -143.046
-3.82266 | -173.037 | -3.79242 | -280.652 | -3.79451 | -260.142 | -3.79725 | -340.11 | -3.78582 | -81.8715 | -3.82606 | -121.231 | -3.80967 | -153.737 | -3.80134 | -194.344 | -3.82612 | -86.8767 | -3.83896 | -142.972
-3.83787 | -173.759 | -3.808 | -282.072 | -3.81205 | -259.622 | -3.8158 | -340.842 | -3.80367 | -81.1188 | -3.84197 | -121.416 | -3.82741 | -153.599 | -3.81575 | -193.3 | -3.84389 | -86.3671 | -3.85683 | -142.804
-3.85453 | -174.892 | -3.8257 | -283.072 | -3.82834 | -259.434 | -3.83244 | -341.312 | -3.81929 | -80.7762 | -3.85967 | -121.614 | -3.84173 | -153.544 | -3.83113 | -192.861 | -3.86065 | -85.7493 | -3.87287 | -142.586
-3.87241 | -175.943 | -3.84073 | -283.758 | -3.84449 | -259.698 | -3.84799 | -341.967 | -3.83692 | -80.5095 | -3.87489 | -122.93 | -3.85934 | -153.498 | -3.84907 | -192.336 | -3.8761 | -85.7435 | -3.89312 | -142.401
-3.88732 | -177.094 | -3.85928 | -284.306 | -3.86137 | -259.807 | -3.8662 | -343.27 | -3.85299 | -80.3983 | -3.8924 | -124.311 | -3.87742 | -153.835 | -3.86625 | -192.447 | -3.8922 | -85.5028 | -3.90599 | -141.714
-3.90467 | -178.182 | -3.87566 | -284.804 | -3.87887 | -260.775 | -3.88165 | -344.273 | -3.86966 | -79.9564 | -3.90788 | -125.584 | -3.89185 | -154.103 | -3.88132 | -193.637 | -3.90988 | -85.7111 | -3.92322 | -141.444
-3.92021 | -179.659 | -3.89221 | -285.422 | -3.89583 | -262.193 | -3.89817 | -345.244 | -3.88593 | -79.7919 | -3.92517 | -126.423 | -3.90853 | -153.716 | -3.89893 | -195.117 | -3.92781 | -86.5264 | -3.93896 | -141.305
-3.93802 | -180.848 | -3.90705 | -285.743 | -3.91065 | -263.357 | -3.9157 | -345.435 | -3.90224 | -79.447 | -3.94319 | -127.245 | -3.92682 | -153.421 | -3.91701 | -196.359 | -3.94253 | -87.5522 | -3.95602 | -141.035
-3.95423 | -181.504 | -3.92303 | -286.391 | -3.9275 | -264.446 | -3.93212 | -345.389 | -3.91822 | -78.7333 | -3.95796 | -127.998 | -3.94163 | -153.408 | -3.93056 | -197.599 | -3.95807 | -88.4405 | -3.97397 | -140.725
-3.97043 | -182.249 | -3.94199 | -287.245 | -3.94455 | -265.332 | -3.94909 | -344.891 | -3.93593 | -77.8537 | -3.97542 | -128.597 | -3.95812 | -153.013 | -3.94761 | -199.535 | -3.97546 | -88.6027 | -3.98954 | -140.221
-3.98635 | -183.183 | -3.95664 | -288.187 | -3.96011 | -265.913 | -3.96441 | -344.854 | -3.95258 | -76.9197 | -3.99079 | -129.349 | -3.97611 | -152.664 | -3.96441 | -200.836 | -3.99205 | -89.238 | -4.00529 | -139.847
-4.00352 | -183.845 | -3.97504 | -288.817 | -3.97749 | -266.467 | -3.98277 | -344.879 | -3.96822 | -76.1751 | -4.00932 | -129.506 | -3.99108 | -152.665 | -3.98275 | -201.908 | -4.01066 | -89.8732 | -4.02205 | -139.269
-4.02113 | -183.807 | -3.98999 | -289.846 | -3.99573 | -266.881 | -3.99713 | -345.235 | -3.98463 | -75.2099 | -4.02448 | -129.617 | -4.00764 | -152.484 | -3.99692 | -202.798 | -4.02492 | -90.5711 | -4.0393 | -138.659
-4.03784 | -183.477 | -4.0066 | -291.098 | -4.01014 | -267.086 | -4.0143 | -344.789 | -4.00114 | -74.1704 | -4.04151 | -129.606 | -4.02563 | -152.401 | -4.01429 | -203.479 | -4.04171 | -91.1356 | -4.05573 | -138.04
-4.0538 | -183.085 | -4.02463 | -292.353 | -4.02733 | -267.294 | -4.02993 | -344.182 | -4.01978 | -73.3107 | -4.05881 | -129.797 | -4.04188 | -152.344 | -4.03235 | -204.224 | -4.05917 | -91.2842 | -4.07239 | -137.667
-4.07062 | -182.484 | -4.03998 | -293.242 | -4.04442 | -266.817 | -4.04786 | -343.756 | -4.03481 | -72.7614 | -4.07433 | -130.617 | -4.05748 | -151.847 | -4.04663 | -204.886 | -4.07662 | -92.2533 | -4.08861 | -136.981
-4.0857 | -181.331 | -4.0557 | -294.586 | -4.06026 | -266.509 | -4.06299 | -343.646 | -4.05199 | -71.7732 | -4.09196 | -131.332 | -4.07584 | -151.263 | -4.06359 | -205.885 | -4.09171 | -93.1279 | -4.10562 | -136.165
-4.10318 | -179.897 | -4.07344 | -295.446 | -4.0796 | -265.861 | -4.08036 | -342.843 | -4.0676 | -70.8375 | -4.10699 | -132.11 | -4.09087 | -150.682 | -4.0811 | -206.6 | -4.10726 | -94.304 | -4.12188 | -134.913
-4.12003 | -176.8 | -4.08999 | -295.303 | -4.09239 | -264.886 | -4.09648 | -342.68 | -4.08545 | -69.7552 | -4.12318 | -132.694 | -4.10766 | -149.939 | -4.09748 | -207.132 | -4.12466 | -95.1303 | -4.1389 | -134.155
-4.13685 | -171.29 | -4.10749 | -295.619 | -4.10991 | -263.272 | -4.11474 | -342.266 | -4.10074 | -69.2027 | -4.14148 | -133.308 | -4.1257 | -149.593 | -4.11296 | -207.789 | -4.14188 | -95.9453 | -4.15613 | -133.233
-4.15337 | -164.388 | -4.12274 | -296.642 | -4.12651 | -261.567 | -4.12996 | -342.385 | -4.11842 | -68.4841 | -4.15733 | -133.657 | -4.13986 | -149.311 | -4.1302 | -208.075 | -4.15963 | -96.8793 | -4.17106 | -132.737
-4.16943 | -153.887 | -4.13827 | -297.926 | -4.14296 | -260.767 | -4.14661 | -342.37 | -4.13451 | -67.8012 | -4.17499 | -133.83 | -4.15721 | -148.768 | -4.14873 | -208.428 | -4.17392 | -97.9646 | -4.18749 | -132.76
-4.18645 | -126.559 | -4.15738 | -298.774 | -4.15988 | -259.902 | -4.16397 | -342.109 | -4.15105 | -66.9424 | -4.18996 | -133.76 | -4.17473 | -148.062 | -4.16246 | -208.525 | -4.19098 | -98.7857 | -4.20362 | -132.772
-4.20297 | -59.1948 | -4.17227 | -299.637 | -4.17814 | -257.892 | -4.18057 | -342.037 | -4.16868 | -65.9298 | -4.20813 | -133.729 | -4.19029 | -147.746 | -4.17925 | -208.754 | -4.20766 | -99.3061 | -4.22213 | -132.757
-4.21879 | -8.63476 | -4.18933 | -300.472 | -4.19384 | -254.968 | -4.19661 | -341.358 | -4.18356 | -64.1081 | -4.22287 | -133.751 | -4.2075 | -147.188 | -4.19636 | -208.956 | -4.22481 | -99.6721 | -4.2396 | -132.879
-4.23741 | 0.132401 | -4.20566 | -301.071 | -4.21047 | -251.94 | -4.21286 | -341.602 | -4.20203 | -61.2359 | -4.24018 | -133.56 | -4.22483 | -146.577 | -4.21609 | -209.38 | -4.24205 | -99.98 | -4.25425 | -132.902
-4.25365 | -0.0204068 | -4.22328 | -301.933 | -4.22703 | -249.813 | -4.23093 | -341.644 | -4.21725 | -59.3646 | -4.25828 | -133.104 | -4.2402 | -145.883 | -4.22781 | -207.523 | -4.25723 | -100.05 | -4.27151 | -133.324
-4.26891 | -0.198845 | -4.23805 | -303.23 | -4.2425 | -248.335 | -4.24583 | -342.949 | -4.23515 | -58.1817 | -4.27317 | -132.587 | -4.25695 | -144.56 | -4.2307 | -196.324 | -4.27389 | -100.478 | -4.28739 | -133.241
-4.28443 | -1.16436 | -4.25464 | -304.546 | -4.26121 | -246.609 | -4.26347 | -343.147 | -4.2499 | -57.417 | -4.2911 | -132.001 | -4.27448 | -143.163 | -4.23241 | -189.955 | -4.28928 | -101.57 | -4.30495 | -133.457
-4.3034 | -2.72326 | -4.272 | -306.144 | -4.27643 | -245.123 | -4.27931 | -343.522 | -4.26691 | -56.6734 | -4.30679 | -131.401 | -4.29037 | -141.614 | -4.23045 | -185.825 | -4.30974 | -102.853 | -4.3228 | -133.768
-4.32 | -4.37982 | -4.28843 | -307.308 | -4.29357 | -243.51 | -4.29751 | -343.34 | -4.28329 | -56.3019 | -4.32344 | -130.133 | -4.30672 | -140.198 | -4.23076 | -182.999 | -4.32228 | -104.061 | -4.33755 | -134.298
-4.33562 | -5.8628 | -4.30639 | -309.125 | -4.30919 | -241.789 | -4.31264 | -343.673 | -4.30124 | -55.7709 | -4.34081 | -128.816 | -4.32442 | -139.116 | -4.23118 | -180.495 | -4.3406 | -105.081 | -4.35442 | -134.922
-4.35216 | -7.17903 | -4.32062 | -310.86 | -4.32678 | -239.555 | -4.32964 | -342.844 | -4.3167 | -55.7556 | -4.35614 | -126.955 | -4.33986 | -138.204 | -4.23145 | -178.627 | -4.35758 | -105.622 | -4.3706 | -135.234
-4.36962 | -8.38073 | -4.33761 | -312.263 | -4.34366 | -237.661 | -4.3452 | -342.119 | -4.3349 | -55.8688 | -4.37401 | -124.662 | -4.35664 | -137.637 | -4.23142 | -176.919 | -4.37324 | -106.335 | -4.38906 | -135.837
-4.38655 | -9.17883 | -4.35585 | -313.793 | -4.35936 | -236.175 | -4.3626 | -341.255 | -4.35001 | -56.2556 | -4.38947 | -122.719 | -4.37472 | -137.551 | -4.23101 | -175.57 | -4.39176 | -106.805 | -4.40603 | -136.391
-4.40303 | -10.2972 | -4.37254 | -315.276 | -4.37554 | -234.76 | -4.37852 | -341.122 | -4.36771 | -56.214 | -4.40749 | -120.227 | -4.38897 | -137.071 |  |  | -4.40674 | -107.359 | -4.42064 | -136.876
-4.42027 | -11.4784 | -4.38704 | -317.237 | -4.39246 | -233.802 | -4.39556 | -340.699 | -4.38284 | -56.4548 | -4.42269 | -118.004 | -4.40629 | -136.278 |  |  | -4.42357 | -107.985 | -4.4365 | -137.664
-4.43491 | -12.1334 | -4.40482 | -318.916 | -4.40853 | -233.159 | -4.41134 | -340.549 | -4.4001 | -56.8395 | -4.44042 | -115.978 | -4.42406 | -135.807 |  |  | -4.43995 | -107.958 | -4.45347 | -138.182
-4.45109 | -11.628 | -4.41985 | -320.626 | -4.42578 | -231.544 | -4.42961 | -339.99 | -4.41642 | -57.4728 | -4.45767 | -114.433 | -4.43927 | -135.675 |  |  | -4.4584 | -107.941 | -4.47024 | -138.69
-4.46882 | -10.9126 | -4.43843 | -322.835 | -4.44239 | -228.515 | -4.4455 | -339.814 | -4.43378 | -57.9562 | -4.47256 | -113.656 | -4.45586 | -135.212 |  |  | -4.4753 | -108.511 | -4.48943 | -138.995
-4.48472 | -9.85787 | -4.45412 | -324.869 | -4.45881 | -225.326 | -4.46167 | -339.446 | -4.45076 | -58.391 | -4.49067 | -113.593 | -4.4733 | -135.19 |  |  | -4.4905 | -109.263 | -4.50341 | -139.007
-4.50242 | -8.49168 | -4.47008 | -326.637 | -4.47486 | -222.38 | -4.47974 | -339.921 | -4.46704 | -58.9328 | -4.50585 | -114.254 | -4.48937 | -135.753 |  |  | -4.50627 | -109.543 | -4.51917 | -139.362
-4.51845 | -6.49155 | -4.48612 | -328.398 | -4.49215 | -220.18 | -4.49445 | -340.621 | -4.48339 | -59.3906 | -4.52345 | -114.867 | -4.50559 | -135.878 |  |  | -4.5231 | -109.819 | -4.5369 | -139.238
-4.534 | -4.04565 | -4.50391 | -330.005 | -4.509 | -217.939 | -4.51302 | -341.382 | -4.49917 | -59.9071 | -4.54011 | -115.22 | -4.52368 | -136.414 |  |  | -4.54141 | -110.09 | -4.55382 | -139.309
-4.55233 | -1.41255 | -4.51941 | -328.536 | -4.5257 | -215.903 | -4.52787 | -341.977 | -4.51748 | -60.1734 | -4.55564 | -115.691 | -4.53898 | -137.269 |  |  | -4.55583 | -110.02 | -4.571 | -139.506
-4.56886 | -0.0129449 | -4.52207 | -311.707 | -4.54157 | -215.292 | -4.54505 | -342.409 | -4.53235 | -60.6292 | -4.57345 | -116.001 | -4.5554 | -138.041 |  |  | -4.57189 | -110.184 | -4.58537 | -139.834
-4.58369 | 0.923369 | -4.52187 | -301.043 | -4.55747 | -216.036 | -4.56143 | -344.057 | -4.54998 | -61.0315 | -4.58889 | -116.449 | -4.57281 | -138.704 |  |  | -4.58866 | -110.175 | -4.60285 | -140.174
-4.60061 | 1.23191 | -4.52032 | -294.218 | -4.57468 | -216.703 | -4.57804 | -344.623 | -4.56574 | -61.4507 | -4.6069 | -116.227 | -4.58784 | -139.352 |  |  | -4.60616 | -110.738 | -4.6199 | -139.926
-4.61748 | 0.951271 | -4.5206 | -289.143 | -4.5933 | -217.18 | -4.59402 | -345.535 | -4.58291 | -61.7359 | -4.62207 | -116.261 | -4.60518 | -139.956 |  |  | -4.62539 | -111.407 | -4.6365 | -139.718
-4.63451 | 0.243357 | -4.52268 | -284.996 | -4.60822 | -216.896 | -4.61101 | -346.008 | -4.59877 | -61.7858 | -4.63892 | -115.996 | -4.62289 | -141.011 |  |  | -4.63908 | -112.06 | -4.65508 | -139.384
-4.65121 | -1.1251 | -4.52143 | -281.624 | -4.62636 | -216.221 | -4.62752 | -346.537 | -4.61637 | -61.782 | -4.65602 | -116.318 | -4.6384 | -142.292 |  |  | -4.65542 | -113.441 | -4.66907 | -139.171
-4.66779 | -2.51595 | -4.52136 | -278.711 | -4.64136 | -215.524 | -4.64459 | -346.709 | -4.6321 | -61.8579 | -4.67158 | -116.559 | -4.6549 | -143.533 |  |  | -4.67198 | -114.637 | -4.6858 | -139.386
-4.68449 | -3.99731 |  |  | -4.65768 | -215.054 | -4.66081 | -346.725 | -4.64955 | -61.9357 | -4.68919 | -116.56 | -4.673 | -144.573 |  |  | -4.68919 | -115.667 | -4.70305 | -139.486
-4.70135 | -5.53415 |  |  | -4.67603 | -215.329 | -4.67729 | -346.073 | -4.66568 | -62.1544 | -4.70489 | -116.82 | -4.68773 | -145.564 |  |  | -4.7069 | -116.495 | -4.71967 | -139.64
-4.71782 | -7.45966 |  |  | -4.6912 | -215.84 | -4.69367 | -344.887 | -4.68195 | -62.1077 | -4.7223 | -116.755 | -4.70476 | -146.405 |  |  | -4.72191 | -117.091 | -4.73648 | -139.519
-4.73432 | -9.45979 |  |  | -4.70811 | -215.875 | -4.70987 | -343.016 | -4.69819 | -61.94 | -4.7386 | -116.983 | -4.72241 | -146.975 |  |  | -4.73809 | -118.069 | -4.75263 | -139.153
-4.75113 | -11.4716 |  |  | -4.72291 | -216.014 | -4.72764 | -341.17 | -4.71516 | -61.6214 | -4.75526 | -117.258 | -4.73792 | -147.776 |  |  | -4.75556 | -118.345 | -4.7693 | -138.7
-4.76737 | -13.5214 |  |  | -4.7426 | -215.992 | -4.7427 | -339.751 | -4.73183 | -61.3904 | -4.7726 | -117.213 | -4.75435 | -148.3 |  |  | -4.77388 | -118.781 | -4.78585 | -137.54
-4.78365 | -15.6928 |  |  | -4.75705 | -216.926 | -4.76096 | -337.982 | -4.74836 | -61.7141 | -4.78775 | -117.04 | -4.77182 | -148.731 |  |  | -4.788 | -119.391 | -4.80175 | -136.489
-4.79976 | -17.9856 |  |  | -4.7742 | -219.233 | -4.77631 | -336.837 | -4.7653 | -62.0519 | -4.8059 | -116.7 | -4.7869 | -149.366 |  |  | -4.8048 | -119.784 | -4.82139 | -135.563
-4.81721 | -20.1966 |  |  | -4.7907 | -221.12 | -4.79426 | -335.736 | -4.78142 | -62.3328 | -4.82059 | -116.38 | -4.80405 | -149.521 |  |  | -4.82118 | -120.166 | -4.8356 | -134.668
-4.83289 | -22.3047 |  |  | -4.80702 | -222.769 | -4.80956 | -335.319 | -4.79865 | -62.6219 | -4.83731 | -116.081 | -4.81945 | -146.294 |  |  | -4.83811 | -120.937 | -4.85248 | -134.036
-4.84868 | -24.7159 |  |  | -4.825 | -224.712 | -4.82763 | -334.136 | -4.81426 | -62.9957 | -4.85492 | -116.198 | -4.81796 | -139.168 |  |  | -4.85751 | -121.765 | -4.86855 | -133.604
-4.86691 | -26.7933 |  |  | -4.84121 | -225.832 | -4.84268 | -333.221 | -4.83335 | -62.9723 | -4.87018 | -116.503 | -4.81836 | -135.104 |  |  | -4.86993 | -122.103 | -4.88566 | -133.692
-4.88324 | -28.652 |  |  | -4.8578 | -226.923 | -4.86042 | -332.712 | -4.84778 | -63.0988 | -4.88851 | -117.231 | -4.81928 | -132.487 |  |  | -4.87487 | -115.686 | -4.90556 | -133.664
-4.8999 | -30.5882 |  |  | -4.87322 | -228.358 | -4.87558 | -332.272 | -4.86488 | -63.0761 | -4.90443 | -118.008 | -4.81784 | -130.536 |  |  |  |  | -4.91831 | -133.812
-4.91694 | -32.8991 |  |  | -4.88975 | -230.108 | -4.89297 | -331.927 | -4.88092 | -63.3658 | -4.92215 | -118.705 | -4.81836 | -128.837 |  |  |  |  | -4.9355 | -134.59
-4.93298 | -34.9956 |  |  | -4.90673 | -231.313 | -4.90894 | -331.476 | -4.89844 | -63.7892 | -4.93722 | -119.577 | -4.81891 | -127.459 |  |  |  |  | -4.9517 | -135.007
-4.94767 | -36.9023 |  |  | -4.92384 | -232.447 | -4.92607 | -331.364 | -4.9137 | -64.2324 | -4.95442 | -120.547 | [6 empty] | -4.96904 | -135.426
-4.96603 | -39.0614 |  |  | -4.9401 | -234.646 | -4.94282 | -331.472 | -4.93204 | -64.5714 | -4.97108 | -121.452 | [6 empty] | -4.9865 | -135.785
-4.98203 | -40.9811 |  |  | -4.9568 | -236.699 | -4.95794 | -331.257 | -4.94772 | -65.0315 | -4.98673 | -122.463 | [6 empty] | -5.00116 | -136.042
-4.99686 | -43.3222 |  |  | -4.97286 | -239.896 | -4.97682 | -331.002 | -4.96495 | -65.2884 | -5.00451 | -123.409 | [6 empty] | -5.01818 | -136.201
-5.01534 | -45.3736 |  |  | -4.99067 | -242.954 | -4.99097 | -331.015 | -4.98045 | -65.7297 | -5.02107 | -124.527 | [6 empty] | -5.03528 | -136.096
-5.03224 | -47.3938 |  |  | -5.0066 | -245.625 | -5.00928 | -330.991 | -4.99778 | -65.9808 | -5.03683 | -125.337 | [6 empty] | -5.05132 | -136.15
-5.04715 | -49.3725 |  |  | -5.02265 | -247.557 | -5.01766 | -321.739 | -5.01357 | -66.1599 | -5.05408 | -125.85 | [6 empty] | -5.07028 | -136.308
-5.06269 | -48.7821 |  |  | -5.02818 | -238.227 | -5.01821 | -307.543 | -5.03084 | -66.4924 | -5.06995 | -126.392 | [6 empty] | -5.08448 | -136.46
-5.06319 | -44.5044 |  |  | -5.02732 | -229.759 | -5.01786 | -299.534 | -5.04831 | -66.544 | -5.08842 | -126.906 | [6 empty] | -5.10135 | -136.674
-5.06252 | -42.2889 |  |  | -5.02783 | -224.386 | -5.01882 | -294.038 | -5.06346 | -66.7386 | -5.1034 | -127.416 | [6 empty] | -5.11757 | -136.491
-5.06133 | -40.7553 |  |  | -5.02727 | -220.675 | -5.01779 | -289.634 | -5.08098 | -66.6702 | -5.12061 | -127.846 | [6 empty] | -5.13525 | -136.173
-5.06325 | -39.6756 |  |  | -5.02801 | -217.676 | -5.01811 | -286.196 | -5.09648 | -66.4463 | -5.13598 | -128.597 | [6 empty] | -5.15236 | -135.881
-5.06139 | -38.7577 |  |  |  |  | -5.01845 | -283.087 | -5.11413 | -66.0035 | -5.15325 | -128.881 | [6 empty] | -5.16704 | -135.478
[6 empty] | -5.01813 | -280.053 | -5.13004 | -65.5515 | -5.1711 | -129.023 | [6 empty] | -5.18387 | -135.141
[6 empty] | -5.01831 | -277.516 | -5.14781 | -65.1252 | -5.18541 | -128.956 | [6 empty] | -5.20065 | -134.686
[6 empty] | -5.01808 | -275.364 | -5.16287 | -64.9208 | -5.20437 | -129.04 | [6 empty] | -5.21718 | -134.738
[6 empty] | -5.01874 | -273.499 | -5.18157 | -64.564 | -5.21953 | -129.321 | [6 empty] | -5.23599 | -134.862
[8 empty] | -5.1922 | -63.0518 | -5.23788 | -129.234 | [6 empty] | -5.25045 | -134.859
[8 empty] | -5.19324 | -59.4256 | -5.25322 | -129.332 | [6 empty] | -5.26679 | -135.233
[8 empty] | -5.19383 | -57.2117 | -5.26733 | -129.128 | [6 empty] | -5.2834 | -135.072
[10 empty] | -5.28775 | -128.757 | [6 empty] | -5.30036 | -135.313
[10 empty] | -5.30212 | -128.635 | [6 empty] | -5.31788 | -135.052
[10 empty] | -5.3156 | -125.064 | [6 empty] | -5.32158 | -128.491
[10 empty] | -5.31519 | -119.159 | [6 empty] | -5.32162 | -123.287
[10 empty] | -5.3157 | -115.854 | [6 empty] | -5.32174 | -120.049
[10 empty] | -5.3156 | -113.67 | [6 empty] | -5.32338 | -117.775
[10 empty] | -5.3156 | -111.901 | [6 empty] | -5.32348 | -115.966
[10 empty] | -5.31721 | -110.175 | [6 empty] | -5.32258 | -114.519
[10 empty] | -5.31638 | -108.659 | [6 empty] | -5.32306 | -113.271

## Sheet2
10.11 | 7.63 | 7.02 | 4.37
9 | 7.77 | 4.68 | 3.78
9.24 | 10.54 | 5.88 | 5.33
7.98 | 6.73 | 4.6 | 4.58
7.67 | 8.96 | 5.98 | 5.14
8.5 | 9.25 | 6.67 | 6.17
9.92 | 7.98 | 5.6 | 5.6
6.63 | 8.32 | 5.37 | 4.15
8.11 | 8.69 | 4.72 | 4.72
8.02 | 8.6 | 5.37 | 3.69